## S1
length (mm) | width (mm) | thick (mm) |  | Span L (mm)
54.34 | 3.81 | 2.435 |  | 40
Data Acquisition
Time | Displacement | Force | displ (zeroed) | force | Flexural Stress | Flexural Strain | Deflection |  |  | Load (N) | Time (s) | Extension (mm) | Stress (Mpa) | Strain (mm/mm)
Sec | mm | N | mm | N | Mpa | mm/mm | rL2/6D |  |  | 0.019 | 1 | -0.012 | 0.05 | 0
1 | -0.012 | 0.019 | 0 | 0.019 | 0.05046403 | 0 | 0 | Flexural Strength (Mpa) |  | -0.039 | 1.5 | -0.003 | -0.105 | 0
1.5 | -0.003 | -0.039 | 0 | 0.039 | 0.1035841 | 0 | 0 | 232.2253 |  | 0.18 | 2 | 0.006 | 0.479 | 0
2 | 0.006 | 0.18 | 0.006 | 0.18 | 0.4780629 | 5.47875e-05 | 0.006 | Chord Modulus |  | 0.392 | 2.5 | 0.015 | 1.042 | 0
2.5 | 0.015 | 0.392 | 0.015 | 0.392 | 1.041058 | 0.00013696875 | 0.015 | 13474.28 | Mpa | 0.685 | 3 | 0.025 | 1.819 | 0
3 | 0.025 | 0.685 | 0.025 | 0.685 | 1.819089 | 0.00022828125 | 0.025 | Tangent Modulus |  | 0.938 | 3.5 | 0.034 | 2.493 | 0
3.5 | 0.034 | 0.938 | 0.034 | 0.938 | 2.490825 | 0.0003104625 | 0.034 | 12764.78 | MPa | 1.336 | 4 | 0.043 | 3.549 | 0
4 | 0.043 | 1.336 | 0.043 | 1.336 | 3.547514 | 0.00039264375 | 0.043 |  |  | 1.661 | 4.5 | 0.052 | 4.412 | 0
4.5 | 0.052 | 1.661 | 0.052 | 1.661 | 4.410267 | 0.000474825 | 0.052 | Breaking Stress | Strain % | 1.956 | 5 | 0.061 | 5.196 | 0.001
5 | 0.061 | 1.956 | 0.061 | 1.956 | 5.193283 | 0.00055700625 | 0.061 | 232.2253 | 1.922128125 | 2.452 | 5.5 | 0.07 | 6.512 | 0.001
5.5 | 0.07 | 2.452 | 0.07 | 2.452 | 6.509861 | 0.0006391875 | 0.07 |  |  | 2.793 | 6 | 0.079 | 7.418 | 0.001
6 | 0.079 | 2.793 | 0.079 | 2.793 | 7.414819 | 0.00072136875 | 0.079 |  |  | 3.139 | 6.5 | 0.088 | 8.338 | 0.001
6.5 | 0.088 | 3.139 | 0.088 | 3.139 | 8.332965 | 0.00080355 | 0.088 |  |  | 3.532 | 7 | 0.098 | 9.382 | 0.001
7 | 0.098 | 3.532 | 0.098 | 3.532 | 9.375739 | 0.0008948625 | 0.098 |  |  | 3.904 | 7.5 | 0.107 | 10.37 | 0.001
7.5 | 0.107 | 3.904 | 0.107 | 3.904 | 10.36272 | 0.00097704375 | 0.107 |  |  | 4.351 | 8 | 0.116 | 11.557 | 0.001
8 | 0.116 | 4.351 | 0.116 | 4.351 | 11.54869 | 0.001059225 | 0.116 |  |  | 4.683 | 8.5 | 0.125 | 12.437 | 0.001
8.5 | 0.125 | 4.683 | 0.125 | 4.683 | 12.42932 | 0.00114140625 | 0.125 |  |  | 5.118 | 9 | 0.134 | 13.593 | 0.001
9 | 0.134 | 5.118 | 0.134 | 5.118 | 13.58324 | 0.0012235875 | 0.134 |  |  | 5.553 | 9.5 | 0.143 | 14.749 | 0.001
9.5 | 0.143 | 5.553 | 0.143 | 5.553 | 14.73707 | 0.00130576875 | 0.143 |  |  | 6.009 | 10 | 0.152 | 15.959 | 0.001
10 | 0.152 | 6.009 | 0.152 | 6.009 | 15.94653 | 0.00138795 | 0.152 |  |  | 6.37 | 10.5 | 0.161 | 16.917 | 0.001
10.5 | 0.161 | 6.37 | 0.161 | 6.37 | 16.90379 | 0.00147013125 | 0.161 |  |  | 6.811 | 11 | 0.171 | 18.089 | 0.002
11 | 0.171 | 6.811 | 0.171 | 6.811 | 18.07318 | 0.00156144375 | 0.171 |  |  | 7.128 | 11.5 | 0.18 | 18.931 | 0.002
11.5 | 0.18 | 7.128 | 0.18 | 7.128 | 18.91354 | 0.001643625 | 0.18 |  |  | 7.55 | 12 | 0.189 | 20.053 | 0.002
12 | 0.189 | 7.55 | 0.189 | 7.55 | 20.03243 | 0.00172580625 | 0.189 |  |  | 8.068 | 12.5 | 0.198 | 21.429 | 0.002
12.5 | 0.198 | 8.068 | 0.198 | 8.068 | 21.40594 | 0.0018079875 | 0.198 |  |  | 8.392 | 13 | 0.207 | 22.29 | 0.002
13 | 0.207 | 8.392 | 0.207 | 8.392 | 22.26466 | 0.00189016875 | 0.207 |  |  | 8.766 | 13.5 | 0.216 | 23.281 | 0.002
13.5 | 0.216 | 8.766 | 0.216 | 8.766 | 23.25597 | 0.00197235 | 0.216 |  |  | 9.185 | 14 | 0.225 | 24.395 | 0.002
14 | 0.225 | 9.185 | 0.225 | 9.185 | 24.36659 | 0.00205453125 | 0.225 |  |  | 9.719 | 14.5 | 0.235 | 25.813 | 0.002
14.5 | 0.235 | 9.719 | 0.235 | 9.719 | 25.7821 | 0.00214584375 | 0.235 |  |  | 10.076 | 15 | 0.244 | 26.761 | 0.002
15 | 0.244 | 10.076 | 0.244 | 10.076 | 26.7281 | 0.002228025 | 0.244 |  |  | 10.511 | 15.5 | 0.253 | 27.916 | 0.002
15.5 | 0.253 | 10.511 | 0.253 | 10.511 | 27.88094 | 0.00231020625 | 0.253 |  |  | 10.937 | 16 | 0.262 | 29.049 | 0.002
16 | 0.262 | 10.937 | 0.262 | 10.937 | 29.00984 | 0.0023923875 | 0.262 |  |  | 11.31 | 16.5 | 0.271 | 30.039 | 0.002
16.5 | 0.271 | 11.31 | 0.271 | 11.31 | 29.9981 | 0.00247456875 | 0.271 |  |  | 11.748 | 17 | 0.28 | 31.203 | 0.003
17 | 0.28 | 11.748 | 0.28 | 11.748 | 31.1587 | 0.00255675 | 0.28 |  |  | 12.098 | 17.5 | 0.289 | 32.131 | 0.003
17.5 | 0.289 | 12.098 | 0.289 | 12.098 | 32.08584 | 0.00263893125 | 0.289 |  |  | 12.578 | 18 | 0.298 | 33.407 | 0.003
18 | 0.298 | 12.578 | 0.298 | 12.578 | 33.35771 | 0.0027211125 | 0.298 |  |  | 13.057 | 18.5 | 0.307 | 34.68 | 0.003
18.5 | 0.307 | 13.057 | 0.307 | 13.057 | 34.62686 | 0.00280329375 | 0.307 |  |  | 13.514 | 19 | 0.317 | 35.893 | 0.003
19 | 0.317 | 13.514 | 0.317 | 13.514 | 35.83747 | 0.00289460625 | 0.317 |  |  | 13.954 | 19.5 | 0.326 | 37.061 | 0.003
19.5 | 0.326 | 13.954 | 0.326 | 13.954 | 37.00307 | 0.0029767875 | 0.326 |  |  | 14.314 | 20 | 0.335 | 38.018 | 0.003
20 | 0.335 | 14.314 | 0.335 | 14.314 | 37.95648 | 0.00305896875 | 0.335 |  |  | 14.766 | 20.5 | 0.344 | 39.22 | 0.003
20.5 | 0.344 | 14.766 | 0.344 | 14.766 | 39.1538 | 0.00314115 | 0.344 |  |  | 15.139 | 21 | 0.353 | 40.209 | 0.003
21 | 0.353 | 15.139 | 0.353 | 15.139 | 40.14159 | 0.00322333125 | 0.353 |  |  | 15.584 | 21.5 | 0.362 | 41.391 | 0.003
21.5 | 0.362 | 15.584 | 0.362 | 15.584 | 41.32026 | 0.0033055125 | 0.362 |  |  | 15.921 | 22 | 0.371 | 42.285 | 0.003
22 | 0.371 | 15.921 | 0.371 | 15.921 | 42.21253 | 0.00338769375 | 0.371 |  |  | 16.361 | 22.5 | 0.38 | 43.454 | 0.003
22.5 | 0.38 | 16.361 | 0.38 | 16.361 | 43.37785 | 0.003469875 | 0.38 |  |  | 16.882 | 23 | 0.39 | 44.838 | 0.004
23 | 0.39 | 16.882 | 0.39 | 16.882 | 44.75774 | 0.0035611875 | 0.39 |  |  | 17.257 | 23.5 | 0.399 | 45.833 | 0.004
23.5 | 0.399 | 17.257 | 0.399 | 17.257 | 45.75066 | 0.00364336875 | 0.399 |  |  | 17.713 | 24 | 0.408 | 47.046 | 0.004
24 | 0.408 | 17.713 | 0.408 | 17.713 | 46.95828 | 0.00372555 | 0.408 |  |  | 18.157 | 24.5 | 0.417 | 48.224 | 0.004
24.5 | 0.417 | 18.157 | 0.417 | 18.157 | 48.13405 | 0.00380773125 | 0.417 |  |  | 18.561 | 25 | 0.426 | 49.297 | 0.004
25 | 0.426 | 18.561 | 0.426 | 18.561 | 49.20375 | 0.0038899125 | 0.426 |  |  | 18.96 | 25.5 | 0.435 | 50.357 | 0.004
25.5 | 0.435 | 18.96 | 0.435 | 18.96 | 50.26017 | 0.00397209375 | 0.435 |  |  | 19.362 | 26 | 0.444 | 51.425 | 0.004
26 | 0.444 | 19.362 | 0.444 | 19.362 | 51.32453 | 0.004054275 | 0.444 |  |  | 19.836 | 26.5 | 0.453 | 52.683 | 0.004
26.5 | 0.453 | 19.836 | 0.453 | 19.836 | 52.57971 | 0.00413645625 | 0.453 |  |  | 20.258 | 27 | 0.463 | 53.807 | 0.004
27 | 0.463 | 20.258 | 0.463 | 20.258 | 53.69688 | 0.00422776875 | 0.463 |  |  | 20.658 | 27.5 | 0.472 | 54.866 | 0.004
27.5 | 0.472 | 20.658 | 0.472 | 20.658 | 54.75587 | 0.00430995 | 0.472 |  |  | 21.107 | 28 | 0.481 | 56.061 | 0.004
28 | 0.481 | 21.107 | 0.481 | 21.107 | 55.94472 | 0.00439213125 | 0.481 |  |  | 21.46 | 28.5 | 0.49 | 56.997 | 0.004
28.5 | 0.49 | 21.46 | 0.49 | 21.46 | 56.8791 | 0.0044743125 | 0.49 |  |  | 21.908 | 29 | 0.499 | 58.188 | 0.005
29 | 0.499 | 21.908 | 0.499 | 21.908 | 58.06526 | 0.00455649375 | 0.499 |  |  | 22.247 | 29.5 | 0.508 | 59.088 | 0.005
29.5 | 0.508 | 22.247 | 0.508 | 22.247 | 58.96252 | 0.004638675 | 0.508 |  |  | 22.724 | 30 | 0.517 | 60.356 | 0.005
30 | 0.517 | 22.724 | 0.517 | 22.724 | 60.22553 | 0.00472085625 | 0.517 |  |  | 23.12 | 30.5 | 0.527 | 61.408 | 0.005
30.5 | 0.527 | 23.12 | 0.527 | 23.12 | 61.27371 | 0.00481216875 | 0.527 |  |  | 23.552 | 31 | 0.536 | 62.553 | 0.005
31 | 0.536 | 23.552 | 0.536 | 23.552 | 62.41744 | 0.00489435 | 0.536 |  |  | 23.932 | 31.5 | 0.545 | 63.563 | 0.005
31.5 | 0.545 | 23.932 | 0.545 | 23.932 | 63.42335 | 0.00497653125 | 0.545 |  |  | 24.377 | 32 | 0.554 | 64.746 | 0.005
32 | 0.554 | 24.377 | 0.554 | 24.377 | 64.60152 | 0.0050587125 | 0.554 |  |  | 24.742 | 32.5 | 0.563 | 65.714 | 0.005
32.5 | 0.563 | 24.742 | 0.563 | 24.742 | 65.56768 | 0.00514089375 | 0.563 |  |  | 25.195 | 33 | 0.572 | 66.919 | 0.005
33 | 0.572 | 25.195 | 0.572 | 25.195 | 66.76705 | 0.005223075 | 0.572 |  |  | 25.597 | 33.5 | 0.581 | 67.986 | 0.005
33.5 | 0.581 | 25.597 | 0.581 | 25.597 | 67.83128 | 0.00530525625 | 0.581 |  |  | 26.069 | 34 | 0.59 | 69.24 | 0.005
34 | 0.59 | 26.069 | 0.59 | 26.069 | 69.08101 | 0.0053874375 | 0.59 |  |  | 26.487 | 34.5 | 0.599 | 70.35 | 0.005
34.5 | 0.599 | 26.487 | 0.599 | 26.487 | 70.18765 | 0.00546961875 | 0.599 |  |  | 26.86 | 35 | 0.609 | 71.339 | 0.006
35 | 0.609 | 26.86 | 0.609 | 26.86 | 71.17495 | 0.00556093125 | 0.609 |  |  | 27.314 | 35.5 | 0.618 | 72.546 | 0.006
35.5 | 0.618 | 27.314 | 0.618 | 27.314 | 72.37701 | 0.0056431125 | 0.618 |  |  | 27.665 | 36 | 0.627 | 73.479 | 0.006
36 | 0.627 | 27.665 | 0.627 | 27.665 | 73.30615 | 0.00572529375 | 0.627 |  |  | 28.047 | 36.5 | 0.636 | 74.493 | 0.006
36.5 | 0.636 | 28.047 | 0.636 | 28.047 | 74.31746 | 0.005807475 | 0.636 |  |  | 28.513 | 37 | 0.645 | 75.732 | 0.006
37 | 0.645 | 28.513 | 0.645 | 28.513 | 75.55137 | 0.00588965625 | 0.645 |  |  | 28.96 | 37.5 | 0.654 | 76.919 | 0.006
37.5 | 0.654 | 28.96 | 0.654 | 28.96 | 76.73495 | 0.0059718375 | 0.654 |  |  | 29.298 | 38 | 0.663 | 77.814 | 0.006
38 | 0.663 | 29.298 | 0.663 | 29.298 | 77.62974 | 0.00605401875 | 0.663 |  |  | 29.786 | 38.5 | 0.672 | 79.111 | 0.006
38.5 | 0.672 | 29.786 | 0.672 | 29.786 | 78.92201 | 0.0061362 | 0.672 |  |  | 30.145 | 39 | 0.682 | 80.064 | 0.006
39 | 0.682 | 30.145 | 0.682 | 30.145 | 79.87242 | 0.0062275125 | 0.682 |  |  | 30.52 | 39.5 | 0.691 | 81.062 | 0.006
39.5 | 0.691 | 30.52 | 0.691 | 30.52 | 80.86533 | 0.00630969375 | 0.691 |  |  | 30.958 | 40 | 0.7 | 82.224 | 0.006
40 | 0.7 | 30.958 | 0.7 | 30.958 | 82.02521 | 0.006391875 | 0.7 |  |  | 31.391 | 40.5 | 0.709 | 83.374 | 0.006
40.5 | 0.709 | 31.391 | 0.709 | 31.391 | 83.17187 | 0.00647405625 | 0.709 |  |  | 31.809 | 41 | 0.718 | 84.484 | 0.007
41 | 0.718 | 31.809 | 0.718 | 31.809 | 84.27882 | 0.0065562375 | 0.718 |  |  | 32.117 | 41.5 | 0.727 | 85.304 | 0.007
41.5 | 0.727 | 32.117 | 0.727 | 32.117 | 85.09436 | 0.00663841875 | 0.727 |  |  | 32.588 | 42 | 0.736 | 86.553 | 0.007
42 | 0.736 | 32.588 | 0.736 | 32.588 | 86.34181 | 0.0067206 | 0.736 |  |  | 32.892 | 42.5 | 0.745 | 87.362 | 0.007
42.5 | 0.745 | 32.892 | 0.745 | 32.892 | 87.14684 | 0.00680278125 | 0.745 |  |  | 33.291 | 43 | 0.755 | 88.422 | 0.007
43 | 0.755 | 33.291 | 0.755 | 33.291 | 88.20357 | 0.00689409375 | 0.755 |  |  | 33.688 | 43.5 | 0.764 | 89.476 | 0.007
43.5 | 0.764 | 33.688 | 0.764 | 33.688 | 89.2551 | 0.006976275 | 0.764 |  |  | 34.114 | 44 | 0.773 | 90.607 | 0.007
44 | 0.773 | 34.114 | 0.773 | 34.114 | 90.3835 | 0.00705845625 | 0.773 |  |  | 34.559 | 44.5 | 0.782 | 91.789 | 0.007
44.5 | 0.782 | 34.559 | 0.782 | 34.559 | 91.5623 | 0.0071406375 | 0.782 |  |  | 34.948 | 45 | 0.791 | 92.821 | 0.007
45 | 0.791 | 34.948 | 0.791 | 34.948 | 92.59278 | 0.00722281875 | 0.791 |  |  | 35.36 | 45.5 | 0.8 | 93.917 | 0.007
45.5 | 0.8 | 35.36 | 0.8 | 35.36 | 93.68425 | 0.007305 | 0.8 |  |  | 35.716 | 46 | 0.809 | 94.862 | 0.007
46 | 0.809 | 35.716 | 0.809 | 35.716 | 94.6274 | 0.00738718125 | 0.809 |  |  | 36.116 | 46.5 | 0.819 | 95.924 | 0.007
46.5 | 0.819 | 36.116 | 0.819 | 36.116 | 95.68719 | 0.00747849375 | 0.819 |  |  | 36.476 | 47 | 0.828 | 96.88 | 0.008
47 | 0.828 | 36.476 | 0.828 | 36.476 | 96.64107 | 0.007560675 | 0.828 |  |  | 36.881 | 47.5 | 0.837 | 97.956 | 0.008
47.5 | 0.837 | 36.881 | 0.837 | 36.881 | 97.71423 | 0.00764285625 | 0.837 |  |  | 37.34 | 48 | 0.846 | 99.176 | 0.008
48 | 0.846 | 37.34 | 0.846 | 37.34 | 98.93053 | 0.0077250375 | 0.846 |  |  | 37.646 | 48.5 | 0.855 | 99.988 | 0.008
48.5 | 0.855 | 37.646 | 0.855 | 37.646 | 99.74152 | 0.00780721875 | 0.855 |  |  | 37.959 | 49 | 0.864 | 100.819 | 0.008
49 | 0.864 | 37.959 | 0.864 | 37.959 | 100.5711 | 0.0078894 | 0.864 |  |  | 38.434 | 49.5 | 0.873 | 102.082 | 0.008
49.5 | 0.873 | 38.434 | 0.873 | 38.434 | 101.83 | 0.00797158125 | 0.873 |  |  | 38.803 | 50 | 0.882 | 103.062 | 0.008
50 | 0.882 | 38.803 | 0.882 | 38.803 | 102.8081 | 0.0080537625 | 0.882 |  |  | 39.181 | 50.5 | 0.891 | 104.065 | 0.008
50.5 | 0.891 | 39.181 | 0.891 | 39.181 | 103.8102 | 0.00813594375 | 0.891 |  |  | 39.558 | 51 | 0.901 | 105.066 | 0.008
51 | 0.901 | 39.558 | 0.901 | 39.558 | 104.8097 | 0.00822725625 | 0.901 |  |  | 39.979 | 51.5 | 0.91 | 106.183 | 0.008
51.5 | 0.91 | 39.979 | 0.91 | 39.979 | 105.9258 | 0.0083094375 | 0.91 |  |  | 40.375 | 52 | 0.919 | 107.237 | 0.008
52 | 0.919 | 40.375 | 0.919 | 40.375 | 106.9758 | 0.00839161875 | 0.919 |  |  | 40.716 | 52.5 | 0.928 | 108.141 | 0.008
52.5 | 0.928 | 40.716 | 0.928 | 40.716 | 107.8801 | 0.0084738 | 0.928 |  |  | 41.097 | 53 | 0.937 | 109.154 | 0.009
53 | 0.937 | 41.097 | 0.937 | 41.097 | 108.8905 | 0.00855598125 | 0.937 |  |  | 41.569 | 53.5 | 0.946 | 110.407 | 0.009
53.5 | 0.946 | 41.569 | 0.946 | 41.569 | 110.142 | 0.0086381625 | 0.946 |  |  | 41.882 | 54 | 0.955 | 111.239 | 0.009
54 | 0.955 | 41.882 | 0.955 | 41.882 | 110.9724 | 0.00872034375 | 0.955 |  |  | 42.266 | 54.5 | 0.965 | 112.257 | 0.009
54.5 | 0.965 | 42.266 | 0.965 | 42.266 | 111.9911 | 0.00881165625 | 0.965 |  |  | 42.617 | 55 | 0.974 | 113.19 | 0.009
55 | 0.974 | 42.617 | 0.974 | 42.617 | 112.9224 | 0.0088938375 | 0.974 |  |  | 43.045 | 55.5 | 0.983 | 114.328 | 0.009
55.5 | 0.983 | 43.045 | 0.983 | 43.045 | 114.0577 | 0.00897601875 | 0.983 |  |  | 43.48 | 56 | 0.992 | 115.482 | 0.009
56 | 0.992 | 43.48 | 0.992 | 43.48 | 115.2117 | 0.0090582 | 0.992 |  |  | 43.782 | 56.5 | 1.001 | 116.285 | 0.009
56.5 | 1.001 | 43.782 | 1.001 | 43.782 | 116.0134 | 0.00914038125 | 1.001 |  |  | 44.159 | 57 | 1.01 | 117.285 | 0.009
57 | 1.01 | 44.159 | 1.01 | 44.159 | 117.0139 | 0.0092225625 | 1.01 |  |  | 44.551 | 57.5 | 1.019 | 118.329 | 0.009
57.5 | 1.019 | 44.551 | 1.019 | 44.551 | 118.0543 | 0.00930474375 | 1.019 |  |  | 44.946 | 58 | 1.028 | 119.378 | 0.009
58 | 1.028 | 44.946 | 1.028 | 44.946 | 119.1027 | 0.009386925 | 1.028 |  |  | 45.316 | 58.5 | 1.038 | 120.358 | 0.009
58.5 | 1.038 | 45.316 | 1.038 | 45.316 | 120.0851 | 0.0094782375 | 1.038 |  |  | 45.733 | 59 | 1.047 | 121.467 | 0.01
59 | 1.047 | 45.733 | 1.047 | 45.733 | 121.1921 | 0.00956041875 | 1.047 |  |  | 46.05 | 59.5 | 1.056 | 122.308 | 0.01
59.5 | 1.056 | 46.05 | 1.056 | 46.05 | 122.0341 | 0.0096426 | 1.056 |  |  | 46.45 | 60 | 1.065 | 123.37 | 0.01
60 | 1.065 | 46.45 | 1.065 | 46.45 | 123.0962 | 0.00972478125 | 1.065 |  |  | 46.749 | 60.5 | 1.074 | 124.165 | 0.01
60.5 | 1.074 | 46.749 | 1.074 | 46.749 | 123.8907 | 0.0098069625 | 1.074 |  |  | 47.176 | 61 | 1.083 | 125.299 | 0.01
61 | 1.083 | 47.176 | 1.083 | 47.176 | 125.0246 | 0.00988914375 | 1.083 |  |  | 47.537 | 61.5 | 1.092 | 126.257 | 0.01
61.5 | 1.092 | 47.537 | 1.092 | 47.537 | 125.9836 | 0.009971325 | 1.092 |  |  | 47.932 | 62 | 1.101 | 127.308 | 0.01
62 | 1.101 | 47.932 | 1.101 | 47.932 | 127.0329 | 0.01005350625 | 1.101 |  |  | 48.351 | 62.5 | 1.11 | 128.421 | 0.01
62.5 | 1.11 | 48.351 | 1.11 | 48.351 | 128.1459 | 0.0101356875 | 1.11 |  |  | 48.667 | 63 | 1.12 | 129.259 | 0.01
63 | 1.12 | 48.667 | 1.12 | 48.667 | 128.9864 | 0.010227 | 1.12 |  |  | 49.046 | 63.5 | 1.129 | 130.267 | 0.01
63.5 | 1.129 | 49.046 | 1.129 | 49.046 | 129.9936 | 0.01030918125 | 1.129 |  |  | 49.454 | 64 | 1.138 | 131.35 | 0.01
64 | 1.138 | 49.454 | 1.138 | 49.454 | 131.0779 | 0.0103913625 | 1.138 |  |  | 49.788 | 64.5 | 1.147 | 132.236 | 0.01
64.5 | 1.147 | 49.788 | 1.147 | 49.788 | 131.9661 | 0.01047354375 | 1.147 |  |  | 50.108 | 65 | 1.156 | 133.087 | 0.011
65 | 1.156 | 50.108 | 1.156 | 50.108 | 132.8173 | 0.010555725 | 1.156 |  |  | 50.495 | 65.5 | 1.165 | 134.115 | 0.011
65.5 | 1.165 | 50.495 | 1.165 | 50.495 | 133.8463 | 0.01063790625 | 1.165 |  |  | 50.887 | 66 | 1.174 | 135.155 | 0.011
66 | 1.174 | 50.887 | 1.174 | 50.887 | 134.8886 | 0.0107200875 | 1.174 |  |  | 51.297 | 66.5 | 1.183 | 136.245 | 0.011
66.5 | 1.183 | 51.297 | 1.183 | 51.297 | 135.9788 | 0.01080226875 | 1.183 |  |  | 51.691 | 67 | 1.193 | 137.291 | 0.011
67 | 1.193 | 51.691 | 1.193 | 51.691 | 137.0271 | 0.01089358125 | 1.193 |  |  | 52.008 | 67.5 | 1.202 | 138.132 | 0.011
67.5 | 1.202 | 52.008 | 1.202 | 52.008 | 137.871 | 0.0109757625 | 1.202 |  |  | 52.436 | 68 | 1.211 | 139.27 | 0.011
68 | 1.211 | 52.436 | 1.211 | 52.436 | 139.0093 | 0.01105794375 | 1.211 |  |  | 52.764 | 68.5 | 1.22 | 140.14 | 0.011
68.5 | 1.22 | 52.764 | 1.22 | 52.764 | 139.8827 | 0.011140125 | 1.22 |  |  | 53.15 | 69 | 1.229 | 141.165 | 0.011
69 | 1.229 | 53.15 | 1.229 | 53.15 | 140.9099 | 0.01122230625 | 1.229 |  |  | 53.536 | 69.5 | 1.238 | 142.191 | 0.011
69.5 | 1.238 | 53.536 | 1.238 | 53.536 | 141.9373 | 0.0113044875 | 1.238 |  |  | 53.805 | 70 | 1.247 | 142.907 | 0.011
70 | 1.247 | 53.805 | 1.247 | 53.805 | 142.6547 | 0.01138666875 | 1.247 |  |  | 54.221 | 70.5 | 1.257 | 144.01 | 0.011
70.5 | 1.257 | 54.221 | 1.257 | 54.221 | 143.7624 | 0.01147798125 | 1.257 |  |  | 54.575 | 71 | 1.266 | 144.951 | 0.012
71 | 1.266 | 54.575 | 1.266 | 54.575 | 144.7054 | 0.0115601625 | 1.266 |  |  | 54.929 | 71.5 | 1.275 | 145.89 | 0.012
71.5 | 1.275 | 54.929 | 1.275 | 54.929 | 145.6485 | 0.01164234375 | 1.275 |  |  | 55.379 | 72 | 1.284 | 147.086 | 0.012
72 | 1.284 | 55.379 | 1.284 | 55.379 | 146.8464 | 0.011724525 | 1.284 |  |  | 55.704 | 72.5 | 1.293 | 147.95 | 0.012
72.5 | 1.293 | 55.704 | 1.293 | 55.704 | 147.7129 | 0.01180670625 | 1.293 |  |  | 56.103 | 73 | 1.302 | 149.009 | 0.012
73 | 1.302 | 56.103 | 1.302 | 56.103 | 148.7759 | 0.0118888875 | 1.302 |  |  | 56.285 | 73.5 | 1.311 | 149.493 | 0.012
73.5 | 1.311 | 56.285 | 1.311 | 56.285 | 149.2635 | 0.01197106875 | 1.311 |  |  | 56.829 | 74 | 1.32 | 150.937 | 0.012
74 | 1.32 | 56.829 | 1.32 | 56.829 | 150.7113 | 0.01205325 | 1.32 |  |  | 57.115 | 74.5 | 1.33 | 151.699 | 0.012
74.5 | 1.33 | 57.115 | 1.33 | 57.115 | 151.4756 | 0.0121445625 | 1.33 |  |  | 57.488 | 75 | 1.339 | 152.688 | 0.012
75 | 1.339 | 57.488 | 1.339 | 57.488 | 152.4702 | 0.01222674375 | 1.339 |  |  | 57.885 | 75.5 | 1.348 | 153.742 | 0.012
75.5 | 1.348 | 57.885 | 1.348 | 57.885 | 153.5287 | 0.012308925 | 1.348 |  |  | 58.224 | 76 | 1.357 | 154.642 | 0.012
76 | 1.357 | 58.224 | 1.357 | 58.224 | 154.4335 | 0.01239110625 | 1.357 |  |  | 58.626 | 76.5 | 1.366 | 155.712 | 0.012
76.5 | 1.366 | 58.626 | 1.366 | 58.626 | 155.5055 | 0.0124732875 | 1.366 |  |  | 58.912 | 77 | 1.375 | 156.47 | 0.013
77 | 1.375 | 58.912 | 1.375 | 58.912 | 156.27 | 0.01255546875 | 1.375 |  |  | 59.31 | 77.5 | 1.384 | 157.529 | 0.013
77.5 | 1.384 | 59.31 | 1.384 | 59.31 | 157.3318 | 0.01263765 | 1.384 |  |  | 59.719 | 78 | 1.393 | 158.614 | 0.013
78 | 1.393 | 59.719 | 1.393 | 59.719 | 158.4229 | 0.01271983125 | 1.393 |  |  | 60.001 | 78.5 | 1.403 | 159.362 | 0.013
78.5 | 1.403 | 60.001 | 1.403 | 60.001 | 159.178 | 0.01281114375 | 1.403 |  |  | 60.331 | 79 | 1.412 | 160.239 | 0.013
79 | 1.412 | 60.331 | 1.412 | 60.331 | 160.0599 | 0.012893325 | 1.412 |  |  | 60.793 | 79.5 | 1.421 | 161.466 | 0.013
79.5 | 1.421 | 60.793 | 1.421 | 60.793 | 161.2922 | 0.01297550625 | 1.421 |  |  | 61.084 | 80 | 1.43 | 162.239 | 0.013
80 | 1.43 | 61.084 | 1.43 | 61.084 | 162.071 | 0.0130576875 | 1.43 |  |  | 61.541 | 80.5 | 1.439 | 163.452 | 0.013
80.5 | 1.439 | 61.541 | 1.439 | 61.541 | 163.2904 | 0.01313986875 | 1.439 |  |  | 61.884 | 81 | 1.448 | 164.363 | 0.013
81 | 1.448 | 61.884 | 1.448 | 61.884 | 164.2075 | 0.01322205 | 1.448 |  |  | 62.248 | 81.5 | 1.457 | 165.332 | 0.013
81.5 | 1.457 | 62.248 | 1.457 | 62.248 | 165.1805 | 0.01330423125 | 1.457 |  |  | 62.579 | 82 | 1.466 | 166.209 | 0.013
82 | 1.466 | 62.579 | 1.466 | 62.579 | 166.0662 | 0.0133864125 | 1.466 |  |  | 62.906 | 82.5 | 1.476 | 167.077 | 0.013
82.5 | 1.476 | 62.906 | 1.476 | 62.906 | 166.9422 | 0.013477725 | 1.476 |  |  | 63.31 | 83 | 1.485 | 168.152 | 0.014
83 | 1.485 | 63.31 | 1.485 | 63.31 | 168.0219 | 0.01355990625 | 1.485 |  |  | 63.686 | 83.5 | 1.494 | 169.151 | 0.014
83.5 | 1.494 | 63.686 | 1.494 | 63.686 | 169.0276 | 0.0136420875 | 1.494 |  |  | 64.018 | 84 | 1.503 | 170.031 | 0.014
84 | 1.503 | 64.018 | 1.503 | 64.018 | 169.9166 | 0.01372426875 | 1.503 |  |  | 64.313 | 84.5 | 1.512 | 170.816 | 0.014
84.5 | 1.512 | 64.313 | 1.512 | 64.313 | 170.7076 | 0.01380645 | 1.512 |  |  | 64.768 | 85 | 1.521 | 172.025 | 0.014
85 | 1.521 | 64.768 | 1.521 | 64.768 | 171.9235 | 0.01388863125 | 1.521 |  |  | 65.179 | 85.5 | 1.53 | 173.115 | 0.014
85.5 | 1.53 | 65.179 | 1.53 | 65.179 | 173.0228 | 0.0139708125 | 1.53 |  |  | 65.502 | 86 | 1.539 | 173.974 | 0.014
86 | 1.539 | 65.502 | 1.539 | 65.502 | 173.8887 | 0.01405299375 | 1.539 |  |  | 65.915 | 86.5 | 1.549 | 175.071 | 0.014
86.5 | 1.549 | 65.915 | 1.549 | 65.915 | 174.9948 | 0.01414430625 | 1.549 |  |  | 66.198 | 87 | 1.558 | 175.822 | 0.014
87 | 1.558 | 66.198 | 1.558 | 66.198 | 175.7549 | 0.0142264875 | 1.558 |  |  | 66.647 | 87.5 | 1.567 | 177.013 | 0.014
87.5 | 1.567 | 66.647 | 1.567 | 66.647 | 176.9559 | 0.01430866875 | 1.567 |  |  | 67.022 | 88 | 1.576 | 178.011 | 0.014
88 | 1.576 | 67.022 | 1.576 | 67.022 | 177.9607 | 0.01439085 | 1.576 |  |  | 67.307 | 88.5 | 1.585 | 178.769 | 0.014
88.5 | 1.585 | 67.307 | 1.585 | 67.307 | 178.7268 | 0.01447303125 | 1.585 |  |  | 67.711 | 89 | 1.594 | 179.839 | 0.015
89 | 1.594 | 67.711 | 1.594 | 67.711 | 179.809 | 0.0145552125 | 1.594 |  |  | 68.05 | 89.5 | 1.603 | 180.741 | 0.015
89.5 | 1.603 | 68.05 | 1.603 | 68.05 | 180.7188 | 0.01463739375 | 1.603 |  |  | 68.371 | 90 | 1.612 | 181.593 | 0.015
90 | 1.612 | 68.371 | 1.612 | 68.371 | 181.581 | 0.014719575 | 1.612 |  |  | 68.815 | 90.5 | 1.622 | 182.773 | 0.015
90.5 | 1.622 | 68.815 | 1.622 | 68.815 | 182.7713 | 0.0148108875 | 1.622 |  |  | 69.121 | 91 | 1.631 | 183.586 | 0.015
91 | 1.631 | 69.121 | 1.631 | 69.121 | 183.5941 | 0.01489306875 | 1.631 |  |  | 69.495 | 91.5 | 1.64 | 184.578 | 0.015
91.5 | 1.64 | 69.495 | 1.64 | 69.495 | 184.5978 | 0.01497525 | 1.64 |  |  | 69.838 | 92 | 1.649 | 185.491 | 0.015
92 | 1.649 | 69.838 | 1.649 | 69.838 | 185.5193 | 0.01505743125 | 1.649 |  |  | 70.245 | 92.5 | 1.658 | 186.572 | 0.015
92.5 | 1.658 | 70.245 | 1.658 | 70.245 | 186.6111 | 0.0151396125 | 1.658 |  |  | 70.562 | 93 | 1.667 | 187.413 | 0.015
93 | 1.667 | 70.562 | 1.667 | 70.562 | 187.4639 | 0.01522179375 | 1.667 |  |  | 70.908 | 93.5 | 1.676 | 188.331 | 0.015
93.5 | 1.676 | 70.908 | 1.676 | 70.908 | 188.3941 | 0.015303975 | 1.676 |  |  | 71.214 | 94 | 1.685 | 189.144 | 0.015
94 | 1.685 | 71.214 | 1.685 | 71.214 | 189.2182 | 0.01538615625 | 1.685 |  |  | 71.663 | 94.5 | 1.695 | 190.337 | 0.015
94.5 | 1.695 | 71.663 | 1.695 | 71.663 | 190.4238 | 0.01547746875 | 1.695 |  |  | 72.006 | 95 | 1.704 | 191.248 | 0.016
95 | 1.704 | 72.006 | 1.704 | 72.006 | 191.3466 | 0.01555965 | 1.704 |  |  | 72.372 | 95.5 | 1.713 | 192.22 | 0.016
95.5 | 1.713 | 72.372 | 1.713 | 72.372 | 192.3309 | 0.01564183125 | 1.713 |  |  | 72.696 | 96 | 1.722 | 193.081 | 0.016
96 | 1.722 | 72.696 | 1.722 | 72.696 | 193.2037 | 0.0157240125 | 1.722 |  |  | 73.133 | 96.5 | 1.731 | 194.241 | 0.016
96.5 | 1.731 | 73.133 | 1.731 | 73.133 | 194.3771 | 0.01580619375 | 1.731 |  |  | 73.46 | 97 | 1.74 | 195.111 | 0.016
97 | 1.74 | 73.46 | 1.74 | 73.46 | 195.2584 | 0.015888375 | 1.74 |  |  | 73.792 | 97.5 | 1.749 | 195.991 | 0.016
97.5 | 1.749 | 73.792 | 1.749 | 73.792 | 196.1532 | 0.01597055625 | 1.749 |  |  | 74.202 | 98 | 1.758 | 197.08 | 0.016
98 | 1.758 | 74.202 | 1.758 | 74.202 | 197.2556 | 0.0160527375 | 1.758 |  |  | 74.57 | 98.5 | 1.768 | 198.059 | 0.016
98.5 | 1.768 | 74.57 | 1.768 | 74.57 | 198.248 | 0.01614405 | 1.768 |  |  | 74.962 | 99 | 1.777 | 199.099 | 0.016
99 | 1.777 | 74.962 | 1.777 | 74.962 | 199.3031 | 0.01622623125 | 1.777 |  |  | 75.21 | 99.5 | 1.786 | 199.757 | 0.016
99.5 | 1.786 | 75.21 | 1.786 | 75.21 | 199.9755 | 0.0163084125 | 1.786 |  |  | 75.599 | 100 | 1.795 | 200.791 | 0.016
100 | 1.795 | 75.599 | 1.795 | 75.599 | 201.0231 | 0.01639059375 | 1.795 |  |  | 75.872 | 100.5 | 1.804 | 201.515 | 0.016
100.5 | 1.804 | 75.872 | 1.804 | 75.872 | 201.7625 | 0.016472775 | 1.804 |  |  | 76.19 | 101 | 1.813 | 202.362 | 0.017
101 | 1.813 | 76.19 | 1.813 | 76.19 | 202.6217 | 0.01655495625 | 1.813 |  |  | 76.519 | 101.5 | 1.822 | 203.235 | 0.017
101.5 | 1.822 | 76.519 | 1.822 | 76.519 | 203.5105 | 0.0166371375 | 1.822 |  |  | 76.894 | 102 | 1.831 | 204.231 | 0.017
102 | 1.831 | 76.894 | 1.831 | 76.894 | 204.5218 | 0.01671931875 | 1.831 |  |  | 77.382 | 102.5 | 1.841 | 205.528 | 0.017
102.5 | 1.841 | 77.382 | 1.841 | 77.382 | 205.8356 | 0.01681063125 | 1.841 |  |  | 77.647 | 103 | 1.85 | 206.231 | 0.017
103 | 1.85 | 77.647 | 1.85 | 77.647 | 206.5549 | 0.0168928125 | 1.85 |  |  | 78.075 | 103.5 | 1.859 | 207.368 | 0.017
103.5 | 1.859 | 78.075 | 1.859 | 78.075 | 207.708 | 0.01697499375 | 1.859 |  |  | 78.368 | 104 | 1.868 | 208.145 | 0.017
104 | 1.868 | 78.368 | 1.868 | 78.368 | 208.5023 | 0.017057175 | 1.868 |  |  | 78.746 | 104.5 | 1.877 | 209.148 | 0.017
104.5 | 1.877 | 78.746 | 1.877 | 78.746 | 209.5229 | 0.01713935625 | 1.877 |  |  | 79.042 | 105 | 1.886 | 209.936 | 0.017
105 | 1.886 | 79.042 | 1.886 | 79.042 | 210.3257 | 0.0172215375 | 1.886 |  |  | 79.431 | 105.5 | 1.895 | 210.97 | 0.017
105.5 | 1.895 | 79.431 | 1.895 | 79.431 | 211.3762 | 0.01730371875 | 1.895 |  |  | 79.698 | 106 | 1.904 | 211.677 | 0.017
106 | 1.904 | 79.698 | 1.904 | 79.698 | 212.1022 | 0.0173859 | 1.904 |  |  | 80.06 | 106.5 | 1.914 | 212.638 | 0.017
106.5 | 1.914 | 80.06 | 1.914 | 80.06 | 213.0831 | 0.0174772125 | 1.914 |  |  | 80.467 | 107 | 1.923 | 213.72 | 0.018
107 | 1.923 | 80.467 | 1.923 | 80.467 | 214.1823 | 0.01755939375 | 1.923 |  |  | 80.785 | 107.5 | 1.932 | 214.565 | 0.018
107.5 | 1.932 | 80.785 | 1.932 | 80.785 | 215.0449 | 0.017641575 | 1.932 |  |  | 81.078 | 108 | 1.941 | 215.344 | 0.018
108 | 1.941 | 81.078 | 1.941 | 81.078 | 215.8412 | 0.01772375625 | 1.941 |  |  | 81.436 | 108.5 | 1.95 | 216.294 | 0.018
108.5 | 1.95 | 81.436 | 1.95 | 81.436 | 216.8108 | 0.0178059375 | 1.95 |  |  | 81.759 | 109 | 1.959 | 217.153 | 0.018
109 | 1.959 | 81.759 | 1.959 | 81.759 | 217.6875 | 0.01788811875 | 1.959 |  |  | 82.102 | 109.5 | 1.968 | 218.064 | 0.018
109.5 | 1.968 | 82.102 | 1.968 | 82.102 | 218.6177 | 0.0179703 | 1.968 |  |  | 82.377 | 110 | 1.977 | 218.792 | 0.018
110 | 1.977 | 82.377 | 1.977 | 82.377 | 219.3671 | 0.01805248125 | 1.977 |  |  | 82.79 | 110.5 | 1.987 | 219.89 | 0.018
110.5 | 1.987 | 82.79 | 1.987 | 82.79 | 220.4862 | 0.01814379375 | 1.987 |  |  | 83.171 | 111 | 1.996 | 220.902 | 0.018
111 | 1.996 | 83.171 | 1.996 | 83.171 | 221.5185 | 0.018225975 | 1.996 |  |  | 83.476 | 111.5 | 2.005 | 221.713 | 0.018
111.5 | 2.005 | 83.476 | 2.005 | 83.476 | 222.3486 | 0.01830815625 | 2.005 |  |  | 83.775 | 112 | 2.014 | 222.506 | 0.018
112 | 2.014 | 83.775 | 2.014 | 83.775 | 223.163 | 0.0183903375 | 2.014 |  |  | 84.078 | 112.5 | 2.023 | 223.312 | 0.018
112.5 | 2.023 | 84.078 | 2.023 | 84.078 | 223.9884 | 0.01847251875 | 2.023 |  |  | 84.394 | 113 | 2.032 | 224.15 | 0.019
113 | 2.032 | 84.394 | 2.032 | 84.394 | 224.8486 | 0.0185547 | 2.032 |  |  | 84.776 | 113.5 | 2.041 | 225.166 | 0.019
113.5 | 2.041 | 84.776 | 2.041 | 84.776 | 225.885 | 0.01863688125 | 2.041 |  |  | 85.141 | 114 | 2.05 | 226.134 | 0.019
114 | 2.05 | 85.141 | 2.05 | 85.141 | 226.8764 | 0.0187190625 | 2.05 |  |  | 85.462 | 114.5 | 2.06 | 226.987 | 0.019
114.5 | 2.06 | 85.462 | 2.06 | 85.462 | 227.7529 | 0.018810375 | 2.06 |  |  | 85.82 | 115 | 2.069 | 227.938 | 0.019
115 | 2.069 | 85.82 | 2.069 | 85.82 | 228.7262 | 0.01889255625 | 2.069 |  |  | 86.138 | 115.5 | 2.078 | 228.783 | 0.019
115.5 | 2.078 | 86.138 | 2.078 | 86.138 | 229.5932 | 0.0189747375 | 2.078 |  |  | 86.417 | 116 | 2.087 | 229.523 | 0.019
116 | 2.087 | 86.417 | 2.087 | 86.417 | 230.3566 | 0.01905691875 | 2.087 |  |  | 86.823 | 116.5 | 2.096 | 230.601 | 0.019
116.5 | 2.096 | 86.823 | 2.096 | 86.823 | 231.4588 | 0.0191391 | 2.096 |  |  | 87.103 | 117 | 2.105 | 231.346 | 0.019
117 | 2.105 | 87.103 | 2.105 | 87.103 | 232.2253 | 0.01922128125 | 2.105 |  |  | 58.603 | 117.5 | 2.114 | 155.65 | 0.019
117.5 | 2.114 | 58.603 | 2.114 | 58.603 | 156.2551 | 0.0193034625 | 2.114 |  |  | 58.603 | 117.5 | 2.114 | 155.65 | 0.019
117.5 | 2.114 | 58.603 | 2.114 | 58.603 | 156.2551 | 0.0193034625 | 2.114

## S2
length (mm) | width (mm) | thick (mm) |  | Span L (mm)
55.13 | 4.485 | 2.43 |  | 40
Data Acquisition
Time | Displacement | Force | displ (zeroed) | force | Flexural Stress | Flexural Strain | Deflection |  |  | Load (N) | Time (s) | Extension (mm) | Stress (Mpa) | Strain (mm/mm)
Sec | mm | N | mm | N | Mpa | mm/mm | rL2/6D |  |  | -0.053 | 1 | -0.044 | -0.121 | 0
1 | -0.044 | -0.053 | 0 | 0.053 | 0.1200749 | 0 | 0 | Flexural Strength (Mpa) |  | -0.089 | 1.5 | -0.035 | -0.201 | 0
1.5 | -0.035 | -0.089 | 0 | 0.089 | 0.2016352 | 0 | 0 | 226.3455 |  | -0.1 | 2 | -0.026 | -0.225 | 0
2 | -0.026 | -0.1 | 0 | 0.1 | 0.2265564 | 0 | 0 | Chord Modulus |  | -0.03 | 2.5 | -0.017 | -0.069 | 0
2.5 | -0.017 | -0.03 | 0 | 0.03 | 0.06796691 | 0 | 0 | 13731.54 | Mpa | -0.083 | 3 | -0.008 | -0.189 | 0
3 | -0.008 | -0.083 | 0 | 0.083 | 0.1880418 | 0 | 0 | Tangent Modulus |  | 0.032 | 3.5 | 0.002 | 0.074 | 0
3.5 | 0.002 | 0.032 | 0.002 | 0.032 | 0.07249716 | 1.8225e-05 | 0.002 | 13240.68 | MPa | 0.513 | 4 | 0.011 | 1.162 | 0
4 | 0.011 | 0.513 | 0.011 | 0.513 | 1.162157 | 0.0001002375 | 0.011 |  |  | 0.912 | 4.5 | 0.02 | 2.066 | 0
4.5 | 0.02 | 0.912 | 0.02 | 0.912 | 2.065946 | 0.00018225 | 0.02 | Breaking Stress | Strain % | 1.33 | 5 | 0.029 | 3.014 | 0
5 | 0.029 | 1.33 | 0.029 | 1.33 | 3.012678 | 0.0002642625 | 0.029 | 226.3455 | 1.83070125 | 1.747 | 5.5 | 0.038 | 3.959 | 0
5.5 | 0.038 | 1.747 | 0.038 | 1.747 | 3.957047 | 0.000346275 | 0.038 |  |  | 2.262 | 6 | 0.047 | 5.124 | 0
6 | 0.047 | 2.262 | 0.047 | 2.262 | 5.123284 | 0.0004282875 | 0.047 |  |  | 2.641 | 6.5 | 0.057 | 5.983 | 0.001
6.5 | 0.057 | 2.641 | 0.057 | 2.641 | 5.981354 | 0.0005194125 | 0.057 |  |  | 3.16 | 7 | 0.066 | 7.159 | 0.001
7 | 0.066 | 3.16 | 0.066 | 3.16 | 7.156427 | 0.000601425 | 0.066 |  |  | 3.658 | 7.5 | 0.075 | 8.288 | 0.001
7.5 | 0.075 | 3.658 | 0.075 | 3.658 | 8.28383 | 0.0006834375 | 0.075 |  |  | 4.126 | 8 | 0.084 | 9.348 | 0.001
8 | 0.084 | 4.126 | 0.084 | 4.126 | 9.343193 | 0.00076545 | 0.084 |  |  | 4.618 | 8.5 | 0.093 | 10.463 | 0.001
8.5 | 0.093 | 4.618 | 0.093 | 4.618 | 10.4568 | 0.0008474625 | 0.093 |  |  | 5.072 | 9 | 0.102 | 11.492 | 0.001
9 | 0.102 | 5.072 | 0.102 | 5.072 | 11.48427 | 0.000929475 | 0.102 |  |  | 5.6 | 9.5 | 0.112 | 12.686 | 0.001
9.5 | 0.112 | 5.6 | 0.112 | 5.6 | 12.67912 | 0.0010206 | 0.112 |  |  | 6.053 | 10 | 0.121 | 13.713 | 0.001
10 | 0.121 | 6.053 | 0.121 | 6.053 | 13.70413 | 0.0011026125 | 0.121 |  |  | 6.562 | 10.5 | 0.13 | 14.866 | 0.001
10.5 | 0.13 | 6.562 | 0.13 | 6.562 | 14.85583 | 0.001184625 | 0.13 |  |  | 7.055 | 11 | 0.139 | 15.983 | 0.001
11 | 0.139 | 7.055 | 0.139 | 7.055 | 15.97121 | 0.0012666375 | 0.139 |  |  | 7.536 | 11.5 | 0.148 | 17.072 | 0.001
11.5 | 0.148 | 7.536 | 0.148 | 7.536 | 17.05934 | 0.00134865 | 0.148 |  |  | 7.99 | 12 | 0.157 | 18.103 | 0.001
12 | 0.157 | 7.99 | 0.157 | 7.99 | 18.08626 | 0.0014306625 | 0.157 |  |  | 8.573 | 12.5 | 0.167 | 19.422 | 0.002
12.5 | 0.167 | 8.573 | 0.167 | 8.573 | 19.405 | 0.0015217875 | 0.167 |  |  | 9.027 | 13 | 0.176 | 20.45 | 0.002
13 | 0.176 | 9.027 | 0.176 | 9.027 | 20.43175 | 0.0016038 | 0.176 |  |  | 9.554 | 13.5 | 0.185 | 21.646 | 0.002
13.5 | 0.185 | 9.554 | 0.185 | 9.554 | 21.62365 | 0.0016858125 | 0.185 |  |  | 9.967 | 14 | 0.194 | 22.581 | 0.002
14 | 0.194 | 9.967 | 0.194 | 9.967 | 22.55745 | 0.001767825 | 0.194 |  |  | 10.461 | 14.5 | 0.203 | 23.7 | 0.002
14.5 | 0.203 | 10.461 | 0.203 | 10.461 | 23.6745 | 0.0018498375 | 0.203 |  |  | 11.126 | 15 | 0.212 | 25.207 | 0.002
15 | 0.212 | 11.126 | 0.212 | 11.126 | 25.17845 | 0.00193185 | 0.212 |  |  | 11.499 | 15.5 | 0.222 | 26.051 | 0.002
15.5 | 0.222 | 11.499 | 0.222 | 11.499 | 26.0214 | 0.002022975 | 0.222 |  |  | 11.992 | 16 | 0.231 | 27.169 | 0.002
16 | 0.231 | 11.992 | 0.231 | 11.992 | 27.13595 | 0.0021049875 | 0.231 |  |  | 12.509 | 16.5 | 0.24 | 28.34 | 0.002
16.5 | 0.24 | 12.509 | 0.24 | 12.509 | 28.30474 | 0.002187 | 0.24 |  |  | 13.012 | 17 | 0.249 | 29.481 | 0.002
17 | 0.249 | 13.012 | 0.249 | 13.012 | 29.44177 | 0.0022690125 | 0.249 |  |  | 13.487 | 17.5 | 0.258 | 30.556 | 0.002
17.5 | 0.258 | 13.487 | 0.258 | 13.487 | 30.51539 | 0.002351025 | 0.258 |  |  | 13.957 | 18 | 0.267 | 31.621 | 0.002
18 | 0.267 | 13.957 | 0.267 | 13.957 | 31.57764 | 0.0024330375 | 0.267 |  |  | 14.542 | 18.5 | 0.277 | 32.945 | 0.003
18.5 | 0.277 | 14.542 | 0.277 | 14.542 | 32.89986 | 0.0025241625 | 0.277 |  |  | 15.01 | 19 | 0.286 | 34.006 | 0.003
19 | 0.286 | 15.01 | 0.286 | 15.01 | 33.95746 | 0.002606175 | 0.286 |  |  | 15.541 | 19.5 | 0.295 | 35.21 | 0.003
19.5 | 0.295 | 15.541 | 0.295 | 15.541 | 35.15751 | 0.0026881875 | 0.295 |  |  | 16.065 | 20 | 0.304 | 36.396 | 0.003
20 | 0.304 | 16.065 | 0.304 | 16.065 | 36.34168 | 0.0027702 | 0.304 |  |  | 16.531 | 20.5 | 0.313 | 37.452 | 0.003
20.5 | 0.313 | 16.531 | 0.313 | 16.531 | 37.39458 | 0.0028522125 | 0.313 |  |  | 17.077 | 21 | 0.322 | 38.688 | 0.003
21 | 0.322 | 17.077 | 0.322 | 17.077 | 38.62839 | 0.002934225 | 0.322 |  |  | 17.561 | 21.5 | 0.332 | 39.786 | 0.003
21.5 | 0.332 | 17.561 | 0.332 | 17.561 | 39.72176 | 0.00302535 | 0.332 |  |  | 18.019 | 22 | 0.341 | 40.823 | 0.003
22 | 0.341 | 18.019 | 0.341 | 18.019 | 40.75642 | 0.0031073625 | 0.341 |  |  | 18.545 | 22.5 | 0.35 | 42.016 | 0.003
22.5 | 0.35 | 18.545 | 0.35 | 18.545 | 41.94484 | 0.003189375 | 0.35 |  |  | 19.093 | 23 | 0.359 | 43.256 | 0.003
23 | 0.359 | 19.093 | 0.359 | 19.093 | 43.18297 | 0.0032713875 | 0.359 |  |  | 19.593 | 23.5 | 0.368 | 44.389 | 0.003
23.5 | 0.368 | 19.593 | 0.368 | 19.593 | 44.31249 | 0.0033534 | 0.368 |  |  | 20.12 | 24 | 0.377 | 45.582 | 0.003
24 | 0.377 | 20.12 | 0.377 | 20.12 | 45.50304 | 0.0034354125 | 0.377 |  |  | 20.587 | 24.5 | 0.387 | 46.641 | 0.004
24.5 | 0.387 | 20.587 | 0.387 | 20.587 | 46.5577 | 0.0035265375 | 0.387 |  |  | 21.159 | 25 | 0.396 | 47.937 | 0.004
25 | 0.396 | 21.159 | 0.396 | 21.159 | 47.84993 | 0.00360855 | 0.396 |  |  | 21.664 | 25.5 | 0.405 | 49.082 | 0.004
25.5 | 0.405 | 21.664 | 0.405 | 21.664 | 48.9906 | 0.0036905625 | 0.405 |  |  | 22.181 | 26 | 0.414 | 50.253 | 0.004
26 | 0.414 | 22.181 | 0.414 | 22.181 | 50.15838 | 0.003772575 | 0.414 |  |  | 22.601 | 26.5 | 0.423 | 51.205 | 0.004
26.5 | 0.423 | 22.601 | 0.423 | 22.601 | 51.10678 | 0.0038545875 | 0.423 |  |  | 23.1 | 27 | 0.432 | 52.334 | 0.004
27 | 0.432 | 23.1 | 0.432 | 23.1 | 52.2338 | 0.0039366 | 0.432 |  |  | 23.67 | 27.5 | 0.442 | 53.625 | 0.004
27.5 | 0.442 | 23.67 | 0.442 | 23.67 | 53.52118 | 0.004027725 | 0.442 |  |  | 24.084 | 28 | 0.451 | 54.565 | 0.004
28 | 0.451 | 24.084 | 0.451 | 24.084 | 54.45596 | 0.0041097375 | 0.451 |  |  | 24.582 | 28.5 | 0.46 | 55.692 | 0.004
28.5 | 0.46 | 24.582 | 0.46 | 24.582 | 55.58064 | 0.00419175 | 0.46 |  |  | 25.154 | 29 | 0.469 | 56.988 | 0.004
29 | 0.469 | 25.154 | 0.469 | 25.154 | 56.87262 | 0.0042737625 | 0.469 |  |  | 25.643 | 29.5 | 0.478 | 58.096 | 0.004
29.5 | 0.478 | 25.643 | 0.478 | 25.643 | 57.97692 | 0.004355775 | 0.478 |  |  | 26.107 | 30 | 0.487 | 59.147 | 0.004
30 | 0.487 | 26.107 | 0.487 | 26.107 | 59.02468 | 0.0044377875 | 0.487 |  |  | 26.666 | 30.5 | 0.497 | 60.413 | 0.005
30.5 | 0.497 | 26.666 | 0.497 | 26.666 | 60.28707 | 0.0045289125 | 0.497 |  |  | 27.15 | 31 | 0.506 | 61.511 | 0.005
31 | 0.506 | 27.15 | 0.506 | 27.15 | 61.38003 | 0.004610925 | 0.506 |  |  | 27.669 | 31.5 | 0.515 | 62.686 | 0.005
31.5 | 0.515 | 27.669 | 0.515 | 27.669 | 62.55211 | 0.0046929375 | 0.515 |  |  | 28.2 | 32 | 0.524 | 63.888 | 0.005
32 | 0.524 | 28.2 | 0.524 | 28.2 | 63.7513 | 0.00477495 | 0.524 |  |  | 28.718 | 32.5 | 0.533 | 65.063 | 0.005
32.5 | 0.533 | 28.718 | 0.533 | 28.718 | 64.9211 | 0.0048569625 | 0.533 |  |  | 29.23 | 33 | 0.542 | 66.223 | 0.005
33 | 0.542 | 29.23 | 0.542 | 29.23 | 66.07733 | 0.004938975 | 0.542 |  |  | 29.695 | 33.5 | 0.552 | 67.276 | 0.005
33.5 | 0.552 | 29.695 | 0.552 | 29.695 | 67.12718 | 0.0050301 | 0.552 |  |  | 30.247 | 34 | 0.561 | 68.527 | 0.005
34 | 0.561 | 30.247 | 0.561 | 30.247 | 68.37383 | 0.0051121125 | 0.561 |  |  | 30.777 | 34.5 | 0.57 | 69.727 | 0.005
34.5 | 0.57 | 30.777 | 0.57 | 30.777 | 69.57076 | 0.005194125 | 0.57 |  |  | 31.219 | 35 | 0.579 | 70.728 | 0.005
35 | 0.579 | 31.219 | 0.579 | 31.219 | 70.56876 | 0.0052761375 | 0.579 |  |  | 31.668 | 35.5 | 0.588 | 71.745 | 0.005
35.5 | 0.588 | 31.668 | 0.588 | 31.668 | 71.58261 | 0.00535815 | 0.588 |  |  | 32.208 | 36 | 0.597 | 72.969 | 0.005
36 | 0.597 | 32.208 | 0.597 | 32.208 | 72.80215 | 0.0054401625 | 0.597 |  |  | 32.754 | 36.5 | 0.607 | 74.207 | 0.006
36.5 | 0.607 | 32.754 | 0.607 | 32.754 | 74.03516 | 0.0055312875 | 0.607 |  |  | 33.204 | 37 | 0.616 | 75.227 | 0.006
37 | 0.616 | 33.204 | 0.616 | 33.204 | 75.05131 | 0.0056133 | 0.616 |  |  | 33.671 | 37.5 | 0.625 | 76.284 | 0.006
37.5 | 0.625 | 33.671 | 0.625 | 33.671 | 76.1059 | 0.0056953125 | 0.625 |  |  | 34.176 | 38 | 0.634 | 77.428 | 0.006
38 | 0.634 | 34.176 | 0.634 | 34.176 | 77.24639 | 0.005777325 | 0.634 |  |  | 34.695 | 38.5 | 0.643 | 78.604 | 0.006
38.5 | 0.643 | 34.695 | 0.643 | 34.695 | 78.41855 | 0.0058593375 | 0.643 |  |  | 35.216 | 39 | 0.652 | 79.785 | 0.006
39 | 0.652 | 35.216 | 0.652 | 35.216 | 79.59526 | 0.00594135 | 0.652 |  |  | 35.632 | 39.5 | 0.662 | 80.727 | 0.006
39.5 | 0.662 | 35.632 | 0.662 | 35.632 | 80.53457 | 0.006032475 | 0.662 |  |  | 36.138 | 40 | 0.671 | 81.873 | 0.006
40 | 0.671 | 36.138 | 0.671 | 36.138 | 81.67743 | 0.0061144875 | 0.671 |  |  | 36.676 | 40.5 | 0.68 | 83.092 | 0.006
40.5 | 0.68 | 36.676 | 0.68 | 36.676 | 82.89264 | 0.0061965 | 0.68 |  |  | 37.176 | 41 | 0.689 | 84.226 | 0.006
41 | 0.689 | 37.176 | 0.689 | 37.176 | 84.02199 | 0.0062785125 | 0.689 |  |  | 37.611 | 41.5 | 0.698 | 85.211 | 0.006
41.5 | 0.698 | 37.611 | 0.698 | 37.611 | 85.00447 | 0.006360525 | 0.698 |  |  | 38.144 | 42 | 0.707 | 86.418 | 0.006
42 | 0.707 | 38.144 | 0.707 | 38.144 | 86.20848 | 0.0064425375 | 0.707 |  |  | 38.678 | 42.5 | 0.717 | 87.627 | 0.007
42.5 | 0.717 | 38.678 | 0.717 | 38.678 | 87.41471 | 0.0065336625 | 0.717 |  |  | 39.2 | 43 | 0.726 | 88.81 | 0.007
43 | 0.726 | 39.2 | 0.726 | 39.2 | 88.59394 | 0.006615675 | 0.726 |  |  | 39.657 | 43.5 | 0.735 | 89.845 | 0.007
43.5 | 0.735 | 39.657 | 0.735 | 39.657 | 89.6263 | 0.0066976875 | 0.735 |  |  | 40.13 | 44 | 0.744 | 90.918 | 0.007
44 | 0.744 | 40.13 | 0.744 | 40.13 | 90.69486 | 0.0067797 | 0.744 |  |  | 40.619 | 44.5 | 0.753 | 92.025 | 0.007
44.5 | 0.753 | 40.619 | 0.753 | 40.619 | 91.79963 | 0.0068617125 | 0.753 |  |  | 41.039 | 45 | 0.762 | 92.978 | 0.007
45 | 0.762 | 41.039 | 0.762 | 41.039 | 92.74851 | 0.006943725 | 0.762 |  |  | 41.634 | 45.5 | 0.772 | 94.325 | 0.007
45.5 | 0.772 | 41.634 | 0.772 | 41.634 | 94.09291 | 0.00703485 | 0.772 |  |  | 42.072 | 46 | 0.781 | 95.316 | 0.007
46 | 0.781 | 42.072 | 0.781 | 42.072 | 95.08258 | 0.0071168625 | 0.781 |  |  | 42.547 | 46.5 | 0.79 | 96.393 | 0.007
46.5 | 0.79 | 42.547 | 0.79 | 42.547 | 96.15592 | 0.007198875 | 0.79 |  |  | 42.953 | 47 | 0.799 | 97.314 | 0.007
47 | 0.799 | 42.953 | 0.799 | 42.953 | 97.07337 | 0.0072808875 | 0.799 |  |  | 43.442 | 47.5 | 0.808 | 98.421 | 0.007
47.5 | 0.808 | 43.442 | 0.808 | 43.442 | 98.17846 | 0.0073629 | 0.808 |  |  | 43.931 | 48 | 0.817 | 99.529 | 0.007
48 | 0.817 | 43.931 | 0.817 | 43.931 | 99.28361 | 0.0074449125 | 0.817 |  |  | 44.382 | 48.5 | 0.827 | 100.551 | 0.008
48.5 | 0.827 | 44.382 | 0.827 | 44.382 | 100.303 | 0.0075360375 | 0.827 |  |  | 44.912 | 49 | 0.836 | 101.752 | 0.008
49 | 0.836 | 44.912 | 0.836 | 44.912 | 101.5009 | 0.00761805 | 0.836 |  |  | 45.45 | 49.5 | 0.845 | 102.971 | 0.008
49.5 | 0.845 | 45.45 | 0.845 | 45.45 | 102.717 | 0.0077000625 | 0.845 |  |  | 45.922 | 50 | 0.854 | 104.039 | 0.008
50 | 0.854 | 45.922 | 0.854 | 45.922 | 103.784 | 0.007782075 | 0.854 |  |  | 46.392 | 50.5 | 0.863 | 105.104 | 0.008
50.5 | 0.863 | 46.392 | 0.863 | 46.392 | 104.8465 | 0.0078640875 | 0.863 |  |  | 46.9 | 51 | 0.873 | 106.254 | 0.008
51 | 0.873 | 46.9 | 0.873 | 46.9 | 105.9951 | 0.0079552125 | 0.873 |  |  | 47.477 | 51.5 | 0.882 | 107.563 | 0.008
51.5 | 0.882 | 47.477 | 0.882 | 47.477 | 107.2996 | 0.008037225 | 0.882 |  |  | 47.796 | 52 | 0.891 | 108.284 | 0.008
52 | 0.891 | 47.796 | 0.891 | 47.796 | 108.0211 | 0.0081192375 | 0.891 |  |  | 48.283 | 52.5 | 0.9 | 109.388 | 0.008
52.5 | 0.9 | 48.283 | 0.9 | 48.283 | 109.1224 | 0.00820125 | 0.9 |  |  | 48.814 | 53 | 0.909 | 110.592 | 0.008
53 | 0.909 | 48.814 | 0.909 | 48.814 | 110.3232 | 0.0082832625 | 0.909 |  |  | 49.248 | 53.5 | 0.918 | 111.575 | 0.008
53.5 | 0.918 | 49.248 | 0.918 | 49.248 | 111.3048 | 0.008365275 | 0.918 |  |  | 49.752 | 54 | 0.927 | 112.716 | 0.008
54 | 0.927 | 49.752 | 0.927 | 49.752 | 112.4448 | 0.0084472875 | 0.927 |  |  | 50.21 | 54.5 | 0.937 | 113.753 | 0.009
54.5 | 0.937 | 50.21 | 0.937 | 50.21 | 113.481 | 0.0085384125 | 0.937 |  |  | 50.718 | 55 | 0.946 | 114.904 | 0.009
55 | 0.946 | 50.718 | 0.946 | 50.718 | 114.6301 | 0.008620425 | 0.946 |  |  | 51.189 | 55.5 | 0.955 | 115.972 | 0.009
55.5 | 0.955 | 51.189 | 0.955 | 51.189 | 115.6957 | 0.0087024375 | 0.955 |  |  | 51.715 | 56 | 0.964 | 117.164 | 0.009
56 | 0.964 | 51.715 | 0.964 | 51.715 | 116.8858 | 0.00878445 | 0.964 |  |  | 52.184 | 56.5 | 0.973 | 118.226 | 0.009
56.5 | 0.973 | 52.184 | 0.973 | 52.184 | 117.9471 | 0.0088664625 | 0.973 |  |  | 52.664 | 57 | 0.982 | 119.313 | 0.009
57 | 0.982 | 52.664 | 0.982 | 52.664 | 119.0333 | 0.008948475 | 0.982 |  |  | 53.109 | 57.5 | 0.992 | 120.323 | 0.009
57.5 | 0.992 | 53.109 | 0.992 | 53.109 | 120.0407 | 0.0090396 | 0.992 |  |  | 53.607 | 58 | 1.001 | 121.449 | 0.009
58 | 1.001 | 53.607 | 1.001 | 53.607 | 121.1679 | 0.0091216125 | 1.001 |  |  | 54.033 | 58.5 | 1.01 | 122.416 | 0.009
58.5 | 1.01 | 54.033 | 1.01 | 54.033 | 122.1324 | 0.009203625 | 1.01 |  |  | 54.463 | 59 | 1.019 | 123.39 | 0.009
59 | 1.019 | 54.463 | 1.019 | 54.463 | 123.106 | 0.0092856375 | 1.019 |  |  | 54.956 | 59.5 | 1.028 | 124.506 | 0.009
59.5 | 1.028 | 54.956 | 1.028 | 54.956 | 124.2222 | 0.00936765 | 1.028 |  |  | 55.462 | 60 | 1.037 | 125.652 | 0.009
60 | 1.037 | 55.462 | 1.037 | 55.462 | 125.3678 | 0.0094496625 | 1.037 |  |  | 55.85 | 60.5 | 1.047 | 126.531 | 0.01
60.5 | 1.047 | 55.85 | 1.047 | 55.85 | 126.2471 | 0.0095407875 | 1.047 |  |  | 56.253 | 61 | 1.056 | 127.444 | 0.01
61 | 1.056 | 56.253 | 1.056 | 56.253 | 127.1601 | 0.0096228 | 1.056 |  |  | 56.786 | 61.5 | 1.065 | 128.653 | 0.01
61.5 | 1.065 | 56.786 | 1.065 | 56.786 | 128.3671 | 0.0097048125 | 1.065 |  |  | 57.142 | 62 | 1.074 | 129.46 | 0.01
62 | 1.074 | 57.142 | 1.074 | 57.142 | 129.1742 | 0.009786825 | 1.074 |  |  | 57.678 | 62.5 | 1.083 | 130.673 | 0.01
62.5 | 1.083 | 57.678 | 1.083 | 57.678 | 130.3882 | 0.0098688375 | 1.083 |  |  | 58.101 | 63 | 1.092 | 131.632 | 0.01
63 | 1.092 | 58.101 | 1.092 | 58.101 | 131.3469 | 0.00995085 | 1.092 |  |  | 58.507 | 63.5 | 1.102 | 132.552 | 0.01
63.5 | 1.102 | 58.507 | 1.102 | 58.507 | 132.2676 | 0.010041975 | 1.102 |  |  | 58.919 | 64 | 1.111 | 133.485 | 0.01
64 | 1.111 | 58.919 | 1.111 | 58.919 | 133.2017 | 0.0101239875 | 1.111 |  |  | 59.415 | 64.5 | 1.12 | 134.607 | 0.01
64.5 | 1.12 | 59.415 | 1.12 | 59.415 | 134.3258 | 0.010206 | 1.12 |  |  | 59.9 | 65 | 1.129 | 135.708 | 0.01
65 | 1.129 | 59.9 | 1.129 | 59.9 | 135.4252 | 0.0102880125 | 1.129 |  |  | 60.355 | 65.5 | 1.138 | 136.738 | 0.01
65.5 | 1.138 | 60.355 | 1.138 | 60.355 | 136.4568 | 0.010370025 | 1.138 |  |  | 60.818 | 66 | 1.147 | 137.787 | 0.01
66 | 1.147 | 60.818 | 1.147 | 60.818 | 137.5067 | 0.0104520375 | 1.147 |  |  | 61.249 | 66.5 | 1.157 | 138.763 | 0.011
66.5 | 1.157 | 61.249 | 1.157 | 61.249 | 138.4848 | 0.0105431625 | 1.157 |  |  | 61.731 | 67 | 1.166 | 139.854 | 0.011
67 | 1.166 | 61.731 | 1.166 | 61.731 | 139.5779 | 0.010625175 | 1.166 |  |  | 62.095 | 67.5 | 1.175 | 140.68 | 0.011
67.5 | 1.175 | 62.095 | 1.175 | 62.095 | 140.4043 | 0.0107071875 | 1.175 |  |  | 62.531 | 68 | 1.184 | 141.667 | 0.011
68 | 1.184 | 62.531 | 1.184 | 62.531 | 141.3937 | 0.0107892 | 1.184 |  |  | 62.995 | 68.5 | 1.193 | 142.72 | 0.011
68.5 | 1.193 | 62.995 | 1.193 | 62.995 | 142.4465 | 0.0108712125 | 1.193 |  |  | 63.282 | 69 | 1.202 | 143.371 | 0.011
69 | 1.202 | 63.282 | 1.202 | 63.282 | 143.0993 | 0.010953225 | 1.202 |  |  | 63.69 | 69.5 | 1.212 | 144.294 | 0.011
69.5 | 1.212 | 63.69 | 1.212 | 63.69 | 144.0262 | 0.01104435 | 1.212 |  |  | 64.178 | 70 | 1.221 | 145.4 | 0.011
70 | 1.221 | 64.178 | 1.221 | 64.178 | 145.1337 | 0.0111263625 | 1.221 |  |  | 64.691 | 70.5 | 1.23 | 146.562 | 0.011
70.5 | 1.23 | 64.691 | 1.23 | 64.691 | 146.2979 | 0.011208375 | 1.23 |  |  | 65.04 | 71 | 1.239 | 147.352 | 0.011
71 | 1.239 | 65.04 | 1.239 | 65.04 | 147.0914 | 0.0112903875 | 1.239 |  |  | 65.517 | 71.5 | 1.248 | 148.432 | 0.011
71.5 | 1.248 | 65.517 | 1.248 | 65.517 | 148.1745 | 0.0113724 | 1.248 |  |  | 65.93 | 72 | 1.257 | 149.369 | 0.011
72 | 1.257 | 65.93 | 1.257 | 65.93 | 149.113 | 0.0114544125 | 1.257 |  |  | 66.381 | 72.5 | 1.267 | 150.389 | 0.012
72.5 | 1.267 | 66.381 | 1.267 | 66.381 | 150.1381 | 0.0115455375 | 1.267 |  |  | 66.889 | 73 | 1.276 | 151.542 | 0.012
73 | 1.276 | 66.889 | 1.276 | 66.889 | 151.2918 | 0.01162755 | 1.276 |  |  | 67.333 | 73.5 | 1.285 | 152.547 | 0.012
73.5 | 1.285 | 67.333 | 1.285 | 67.333 | 152.3009 | 0.0117095625 | 1.285 |  |  | 67.752 | 74 | 1.294 | 153.496 | 0.012
74 | 1.294 | 67.752 | 1.294 | 67.752 | 153.2536 | 0.011791575 | 1.294 |  |  | 68.193 | 74.5 | 1.303 | 154.496 | 0.012
74.5 | 1.303 | 68.193 | 1.303 | 68.193 | 154.2563 | 0.0118735875 | 1.303 |  |  | 68.386 | 75 | 1.312 | 154.932 | 0.012
75 | 1.312 | 68.386 | 1.312 | 68.386 | 154.6981 | 0.0119556 | 1.312 |  |  | 68.83 | 75.5 | 1.322 | 155.939 | 0.012
75.5 | 1.322 | 68.83 | 1.322 | 68.83 | 155.7084 | 0.012046725 | 1.322 |  |  | 69.28 | 76 | 1.331 | 156.958 | 0.012
76 | 1.331 | 69.28 | 1.331 | 69.28 | 156.7318 | 0.0121287375 | 1.331 |  |  | 69.65 | 76.5 | 1.34 | 157.797 | 0.012
76.5 | 1.34 | 69.65 | 1.34 | 69.65 | 157.5745 | 0.01221075 | 1.34 |  |  | 70.186 | 77 | 1.349 | 159.011 | 0.012
77 | 1.349 | 70.186 | 1.349 | 70.186 | 158.7929 | 0.0122927625 | 1.349 |  |  | 70.483 | 77.5 | 1.358 | 159.684 | 0.012
77.5 | 1.358 | 70.483 | 1.358 | 70.483 | 159.4707 | 0.012374775 | 1.358 |  |  | 70.985 | 78 | 1.367 | 160.822 | 0.012
78 | 1.367 | 70.985 | 1.367 | 70.985 | 160.6125 | 0.0124567875 | 1.367 |  |  | 71.455 | 78.5 | 1.377 | 161.886 | 0.013
78.5 | 1.377 | 71.455 | 1.377 | 71.455 | 161.6827 | 0.0125479125 | 1.377 |  |  | 71.895 | 79 | 1.386 | 162.884 | 0.013
79 | 1.386 | 71.895 | 1.386 | 71.895 | 162.6846 | 0.012629925 | 1.386 |  |  | 72.308 | 79.5 | 1.395 | 163.818 | 0.013
79.5 | 1.395 | 72.308 | 1.395 | 72.308 | 163.6256 | 0.0127119375 | 1.395 |  |  | 72.785 | 80 | 1.404 | 164.899 | 0.013
80 | 1.404 | 72.785 | 1.404 | 72.785 | 164.7115 | 0.01279395 | 1.404 |  |  | 73.17 | 80.5 | 1.413 | 165.77 | 0.013
80.5 | 1.413 | 73.17 | 1.413 | 73.17 | 165.5895 | 0.0128759625 | 1.413 |  |  | 73.598 | 81 | 1.423 | 166.741 | 0.013
81 | 1.423 | 73.598 | 1.423 | 73.598 | 166.5657 | 0.0129670875 | 1.423 |  |  | 74.007 | 81.5 | 1.432 | 167.669 | 0.013
81.5 | 1.432 | 74.007 | 1.432 | 74.007 | 167.4983 | 0.0130491 | 1.432 |  |  | 74.445 | 82 | 1.441 | 168.66 | 0.013
82 | 1.441 | 74.445 | 1.441 | 74.445 | 168.4967 | 0.0131311125 | 1.441 |  |  | 74.788 | 82.5 | 1.45 | 169.437 | 0.013
82.5 | 1.45 | 74.788 | 1.45 | 74.788 | 169.2803 | 0.013213125 | 1.45 |  |  | 75.186 | 83 | 1.459 | 170.338 | 0.013
83 | 1.459 | 75.186 | 1.459 | 75.186 | 170.1886 | 0.0132951375 | 1.459 |  |  | 75.613 | 83.5 | 1.468 | 171.306 | 0.013
83.5 | 1.468 | 75.613 | 1.468 | 75.613 | 171.1627 | 0.01337715 | 1.468 |  |  | 76.101 | 84 | 1.478 | 172.411 | 0.013
84 | 1.478 | 76.101 | 1.478 | 76.101 | 172.276 | 0.013468275 | 1.478 |  |  | 76.506 | 84.5 | 1.487 | 173.33 | 0.014
84.5 | 1.487 | 76.506 | 1.487 | 76.506 | 173.2007 | 0.0135502875 | 1.487 |  |  | 76.896 | 85 | 1.496 | 174.213 | 0.014
85 | 1.496 | 76.896 | 1.496 | 76.896 | 174.0916 | 0.0136323 | 1.496 |  |  | 77.38 | 85.5 | 1.505 | 175.309 | 0.014
85.5 | 1.505 | 77.38 | 1.505 | 77.38 | 175.1955 | 0.0137143125 | 1.505 |  |  | 77.81 | 86 | 1.514 | 176.283 | 0.014
86 | 1.514 | 77.81 | 1.514 | 77.81 | 176.1774 | 0.013796325 | 1.514 |  |  | 78.18 | 86.5 | 1.523 | 177.122 | 0.014
86.5 | 1.523 | 78.18 | 1.523 | 78.18 | 177.0236 | 0.0138783375 | 1.523 |  |  | 78.661 | 87 | 1.532 | 178.211 | 0.014
87 | 1.532 | 78.661 | 1.532 | 78.661 | 178.1214 | 0.01396035 | 1.532 |  |  | 79.064 | 87.5 | 1.542 | 179.126 | 0.014
87.5 | 1.542 | 79.064 | 1.542 | 79.064 | 179.0437 | 0.014051475 | 1.542 |  |  | 79.458 | 88 | 1.551 | 180.018 | 0.014
88 | 1.551 | 79.458 | 1.551 | 79.458 | 179.9449 | 0.0141334875 | 1.551 |  |  | 79.957 | 88.5 | 1.56 | 181.147 | 0.014
88.5 | 1.56 | 79.957 | 1.56 | 79.957 | 181.0841 | 0.0142155 | 1.56 |  |  | 80.342 | 89 | 1.569 | 182.019 | 0.014
89 | 1.569 | 80.342 | 1.569 | 80.342 | 181.9653 | 0.0142975125 | 1.569 |  |  | 80.694 | 89.5 | 1.578 | 182.817 | 0.014
89.5 | 1.578 | 80.694 | 1.578 | 80.694 | 182.772 | 0.014379525 | 1.578 |  |  | 81.195 | 90 | 1.587 | 183.952 | 0.014
90 | 1.587 | 81.195 | 1.587 | 81.195 | 183.9163 | 0.0144615375 | 1.587 |  |  | 81.6 | 90.5 | 1.597 | 184.869 | 0.015
90.5 | 1.597 | 81.6 | 1.597 | 81.6 | 184.8445 | 0.0145526625 | 1.597 |  |  | 82.019 | 91 | 1.606 | 185.82 | 0.015
91 | 1.606 | 82.019 | 1.606 | 82.019 | 185.8036 | 0.014634675 | 1.606 |  |  | 82.2 | 91.5 | 1.615 | 186.23 | 0.015
91.5 | 1.615 | 82.2 | 1.615 | 82.2 | 186.2237 | 0.0147166875 | 1.615 |  |  | 82.685 | 92 | 1.624 | 187.327 | 0.015
92 | 1.624 | 82.685 | 1.624 | 82.685 | 187.3327 | 0.0147987 | 1.624 |  |  | 83.062 | 92.5 | 1.633 | 188.183 | 0.015
92.5 | 1.633 | 83.062 | 1.633 | 83.062 | 188.1972 | 0.0148807125 | 1.633 |  |  | 83.512 | 93 | 1.643 | 189.201 | 0.015
93 | 1.643 | 83.512 | 1.643 | 83.512 | 189.2286 | 0.0149718375 | 1.643 |  |  | 83.969 | 93.5 | 1.652 | 190.237 | 0.015
93.5 | 1.652 | 83.969 | 1.652 | 83.969 | 190.2748 | 0.01505385 | 1.652 |  |  | 84.36 | 94 | 1.661 | 191.122 | 0.015
94 | 1.661 | 84.36 | 1.661 | 84.36 | 191.1718 | 0.0151358625 | 1.661 |  |  | 84.767 | 94.5 | 1.67 | 192.044 | 0.015
94.5 | 1.67 | 84.767 | 1.67 | 84.767 | 192.1052 | 0.015217875 | 1.67 |  |  | 85.231 | 95 | 1.679 | 193.097 | 0.015
95 | 1.679 | 85.231 | 1.679 | 85.231 | 193.168 | 0.0152998875 | 1.679 |  |  | 85.655 | 95.5 | 1.688 | 194.058 | 0.015
95.5 | 1.688 | 85.655 | 1.688 | 85.655 | 194.1404 | 0.0153819 | 1.688 |  |  | 86.117 | 96 | 1.697 | 195.102 | 0.015
96 | 1.697 | 86.117 | 1.697 | 86.117 | 195.1991 | 0.0154639125 | 1.697 |  |  | 86.456 | 96.5 | 1.707 | 195.871 | 0.016
96.5 | 1.707 | 86.456 | 1.707 | 86.456 | 195.9806 | 0.0155550375 | 1.707 |  |  | 86.91 | 97 | 1.716 | 196.901 | 0.016
97 | 1.716 | 86.91 | 1.716 | 86.91 | 197.0218 | 0.01563705 | 1.716 |  |  | 87.303 | 97.5 | 1.725 | 197.79 | 0.016
97.5 | 1.725 | 87.303 | 1.725 | 87.303 | 197.9248 | 0.0157190625 | 1.725 |  |  | 87.695 | 98 | 1.734 | 198.679 | 0.016
98 | 1.734 | 87.695 | 1.734 | 87.695 | 198.8259 | 0.015801075 | 1.734 |  |  | 88.208 | 98.5 | 1.743 | 199.842 | 0.016
98.5 | 1.743 | 88.208 | 1.743 | 88.208 | 200.0015 | 0.0158830875 | 1.743 |  |  | 88.631 | 99 | 1.753 | 200.8 | 0.016
99 | 1.753 | 88.631 | 1.753 | 88.631 | 200.9747 | 0.0159742125 | 1.753 |  |  | 88.959 | 99.5 | 1.762 | 201.541 | 0.016
99.5 | 1.762 | 88.959 | 1.762 | 88.959 | 201.7314 | 0.016056225 | 1.762 |  |  | 89.454 | 100 | 1.771 | 202.663 | 0.016
100 | 1.771 | 89.454 | 1.771 | 89.454 | 202.867 | 0.0161382375 | 1.771 |  |  | 89.542 | 100.5 | 1.78 | 202.862 | 0.016
100.5 | 1.78 | 89.542 | 1.78 | 89.542 | 203.0798 | 0.01622025 | 1.78 |  |  | 89.906 | 101 | 1.789 | 203.688 | 0.016
101 | 1.789 | 89.906 | 1.789 | 89.906 | 203.9187 | 0.0163022625 | 1.789 |  |  | 90.334 | 101.5 | 1.798 | 204.657 | 0.016
101.5 | 1.798 | 90.334 | 1.798 | 90.334 | 204.903 | 0.016384275 | 1.798 |  |  | 90.771 | 102 | 1.807 | 205.648 | 0.016
102 | 1.807 | 90.771 | 1.807 | 90.771 | 205.9081 | 0.0164662875 | 1.807 |  |  | 91.191 | 102.5 | 1.817 | 206.598 | 0.017
102.5 | 1.817 | 91.191 | 1.817 | 91.191 | 206.8763 | 0.0165574125 | 1.817 |  |  | 91.515 | 103 | 1.826 | 207.334 | 0.017
103 | 1.826 | 91.515 | 1.826 | 91.515 | 207.6255 | 0.016639425 | 1.826 |  |  | 92.032 | 103.5 | 1.835 | 208.503 | 0.017
103.5 | 1.835 | 92.032 | 1.835 | 92.032 | 208.8128 | 0.0167214375 | 1.835 |  |  | 92.427 | 104 | 1.844 | 209.4 | 0.017
104 | 1.844 | 92.427 | 1.844 | 92.427 | 209.7236 | 0.01680345 | 1.844 |  |  | 92.775 | 104.5 | 1.853 | 210.188 | 0.017
104.5 | 1.853 | 92.775 | 1.853 | 92.775 | 210.528 | 0.0168854625 | 1.853 |  |  | 93.236 | 105 | 1.862 | 211.231 | 0.017
105 | 1.862 | 93.236 | 1.862 | 93.236 | 211.589 | 0.016967475 | 1.862 |  |  | 93.651 | 105.5 | 1.872 | 212.171 | 0.017
105.5 | 1.872 | 93.651 | 1.872 | 93.651 | 212.5476 | 0.0170586 | 1.872 |  |  | 94.047 | 106 | 1.881 | 213.07 | 0.017
106 | 1.881 | 94.047 | 1.881 | 94.047 | 213.4617 | 0.0171406125 | 1.881 |  |  | 94.464 | 106.5 | 1.89 | 214.015 | 0.017
106.5 | 1.89 | 94.464 | 1.89 | 94.464 | 214.4237 | 0.017222625 | 1.89 |  |  | 94.836 | 107 | 1.899 | 214.858 | 0.017
107 | 1.899 | 94.836 | 1.899 | 94.836 | 215.2839 | 0.0173046375 | 1.899 |  |  | 95.315 | 107.5 | 1.908 | 215.941 | 0.017
107.5 | 1.908 | 95.315 | 1.908 | 95.315 | 216.3872 | 0.01738665 | 1.908 |  |  | 95.721 | 108 | 1.917 | 216.862 | 0.017
108 | 1.917 | 95.721 | 1.917 | 95.721 | 217.325 | 0.0174686625 | 1.917 |  |  | 96.117 | 108.5 | 1.927 | 217.758 | 0.018
108.5 | 1.927 | 96.117 | 1.927 | 96.117 | 218.2423 | 0.0175597875 | 1.927 |  |  | 96.549 | 109 | 1.936 | 218.737 | 0.018
109 | 1.936 | 96.549 | 1.936 | 96.549 | 219.2397 | 0.0176418 | 1.936 |  |  | 96.976 | 109.5 | 1.945 | 219.706 | 0.018
109.5 | 1.945 | 96.976 | 1.945 | 96.976 | 220.2261 | 0.0177238125 | 1.945 |  |  | 97.34 | 110 | 1.954 | 220.531 | 0.018
110 | 1.954 | 97.34 | 1.954 | 97.34 | 221.0697 | 0.017805825 | 1.954 |  |  | 97.797 | 110.5 | 1.963 | 221.566 | 0.018
110.5 | 1.963 | 97.797 | 1.963 | 97.797 | 222.1248 | 0.0178878375 | 1.963 |  |  | 98.087 | 111 | 1.973 | 222.223 | 0.018
111 | 1.973 | 98.087 | 1.973 | 98.087 | 222.8027 | 0.0179789625 | 1.973 |  |  | 98.608 | 111.5 | 1.982 | 223.402 | 0.018
111.5 | 1.982 | 98.608 | 1.982 | 98.608 | 224.0038 | 0.018060975 | 1.982 |  |  | 98.934 | 112 | 1.991 | 224.141 | 0.018
112 | 1.991 | 98.934 | 1.991 | 98.934 | 224.7621 | 0.0181429875 | 1.991 |  |  | 99.268 | 112.5 | 2 | 224.897 | 0.018
112.5 | 2 | 99.268 | 2 | 99.268 | 225.5389 | 0.018225 | 2 |  |  | 99.615 | 113 | 2.009 | 225.684 | 0.018
113 | 2.009 | 99.615 | 2.009 | 99.615 | 226.3455 | 0.0183070125 | 2.009 |  |  | 93.869 | 113.5 | 2.018 | 212.665 | 0.018
113.5 | 2.018 | 93.869 | 2.018 | 93.869 | 213.3067 | 0.018389025 | 2.018 |  |  | 93.998 | 114 | 2.027 | 212.959 | 0.018
114 | 2.027 | 93.998 | 2.027 | 93.998 | 213.6173 | 0.0184710375 | 2.027 |  |  | 49.297 | 114.42 | 2.035 | 111.685 | 0.019
114.42 | 2.035 | 49.297 | 2.035 | 49.297 | 112.0392 | 0.0185439375 | 2.035
0
0
0
0
0
0
0

## S3
length (mm) | width (mm) | thick (mm) |  | Span L (mm)
55.13 | 3.87 | 2.36 |  | 40
Data Acquisition
Time | Displacement | Force | displ (zeroed) | force | Flexural Stress | Flexural Strain | Deflection |  |  | Time (s) | Extension (mm) | Load (N) | Stress (Mpa) | Strain (mm/mm)
Sec | mm | N | mm | N | Mpa | mm/mm | rL2/6D |  |  | 1 | -0.094 | -0.1 | -0.278 | -0.001
1 | -0.094 | -0.1 | 0 | 0.1 | 0.2783661 | 0 | 0 | Flexural Strength (Mpa) |  | 1.5 | -0.085 | -0.009 | -0.024 | -0.001
1.5 | -0.085 | -0.009 | 0 | 0.009 | 0.02505295 | 0 | 0 | 223.0907 |  | 2 | -0.076 | 0.022 | 0.06 | -0.001
2 | -0.076 | 0.022 | 0 | 0.022 | 0.06124053 | 0 | 0 | Chord Modulus |  | 2.5 | -0.066 | -0.046 | -0.127 | -0.001
2.5 | -0.066 | -0.046 | 0 | 0.046 | 0.1280484 | 0 | 0 | 14114.79 | Mpa | 3 | -0.057 | -0.073 | -0.203 | -0.001
3 | -0.057 | -0.073 | 0 | 0.073 | 0.2032072 | 0 | 0 | Tangent Modulus |  | 3.5 | -0.048 | -0.075 | -0.209 | 0
3.5 | -0.048 | -0.075 | 0 | 0.075 | 0.2087745 | 0 | 0 | 13272.8 | MPa | 4 | -0.039 | -0.017 | -0.046 | 0
4 | -0.039 | -0.017 | 0 | 0.017 | 0.04732223 | 0 | 0 |  |  | 4.5 | -0.03 | -0.093 | -0.259 | 0
4.5 | -0.03 | -0.093 | 0 | 0.093 | 0.2588804 | 0 | 0 | Breaking Stress | Strain % | 5 | -0.021 | -0.089 | -0.247 | 0
5 | -0.021 | -0.089 | 0 | 0.089 | 0.2477458 | 0 | 0 | 223.0907 | 1.769115 | 5.5 | -0.011 | 0.063 | 0.175 | 0
5.5 | -0.011 | 0.063 | 0.01 | 0.063 | 0.1753603 | 8.85e-05 | 0.01 |  |  | 6 | -0.002 | 0.216 | 0.602 | 0
6 | -0.002 | 0.216 | 0.019 | 0.216 | 0.6012041 | 0.00016815 | 0.019 |  |  | 6.5 | 0.007 | 0.457 | 1.271 | 0
6.5 | 0.007 | 0.457 | 0.028 | 0.457 | 1.271926 | 0.0002478 | 0.028 |  |  | 7 | 0.016 | 0.829 | 2.309 | 0
7 | 0.016 | 0.829 | 0.037 | 0.829 | 2.307163 | 0.00032745 | 0.037 |  |  | 7.5 | 0.025 | 1.15 | 3.201 | 0
7.5 | 0.025 | 1.15 | 0.046 | 1.15 | 3.200366 | 0.0004071 | 0.046 |  |  | 8 | 0.034 | 1.531 | 4.261 | 0
8 | 0.034 | 1.531 | 0.055 | 1.531 | 4.26045 | 0.00048675 | 0.055 |  |  | 8.5 | 0.044 | 1.882 | 5.24 | 0
8.5 | 0.044 | 1.882 | 0.065 | 1.882 | 5.236923 | 0.00057525 | 0.065 |  |  | 9 | 0.053 | 2.242 | 6.242 | 0
9 | 0.053 | 2.242 | 0.074 | 2.242 | 6.23837 | 0.0006549 | 0.074 |  |  | 9.5 | 0.062 | 2.599 | 7.235 | 0.001
9.5 | 0.062 | 2.599 | 0.083 | 2.599 | 7.231378 | 0.00073455 | 0.083 |  |  | 10 | 0.071 | 3.024 | 8.418 | 0.001
10 | 0.071 | 3.024 | 0.092 | 3.024 | 8.413488 | 0.0008142 | 0.092 |  |  | 10.5 | 0.08 | 3.436 | 9.566 | 0.001
10.5 | 0.08 | 3.436 | 0.101 | 3.436 | 9.559324 | 0.00089385 | 0.101 |  |  | 11 | 0.089 | 3.847 | 10.709 | 0.001
11 | 0.089 | 3.847 | 0.11 | 3.847 | 10.70228 | 0.0009735 | 0.11 |  |  | 11.5 | 0.099 | 4.225 | 11.761 | 0.001
11.5 | 0.099 | 4.225 | 0.12 | 4.225 | 11.75327 | 0.001062 | 0.12 |  |  | 12 | 0.108 | 4.571 | 12.725 | 0.001
12 | 0.108 | 4.571 | 0.129 | 4.571 | 12.71522 | 0.00114165 | 0.129 |  |  | 12.5 | 0.117 | 4.979 | 13.861 | 0.001
12.5 | 0.117 | 4.979 | 0.138 | 4.979 | 13.84955 | 0.0012213 | 0.138 |  |  | 13 | 0.126 | 5.379 | 14.972 | 0.001
13 | 0.126 | 5.379 | 0.147 | 5.379 | 14.96154 | 0.00130095 | 0.147 |  |  | 13.5 | 0.135 | 5.822 | 16.206 | 0.001
13.5 | 0.135 | 5.822 | 0.156 | 5.822 | 16.19303 | 0.0013806 | 0.156 |  |  | 14 | 0.144 | 6.138 | 17.085 | 0.001
14 | 0.144 | 6.138 | 0.165 | 6.138 | 17.07122 | 0.00146025 | 0.165 |  |  | 14.5 | 0.154 | 6.639 | 18.48 | 0.001
14.5 | 0.154 | 6.639 | 0.175 | 6.639 | 18.46376 | 0.00154875 | 0.175 |  |  | 15 | 0.163 | 7.077 | 19.699 | 0.001
15 | 0.163 | 7.077 | 0.184 | 7.077 | 19.68108 | 0.0016284 | 0.184 |  |  | 15.5 | 0.172 | 7.307 | 20.341 | 0.002
15.5 | 0.172 | 7.307 | 0.193 | 7.307 | 20.31989 | 0.00170805 | 0.193 |  |  | 16 | 0.181 | 7.779 | 21.655 | 0.002
16 | 0.181 | 7.779 | 0.202 | 7.779 | 21.6316 | 0.0017877 | 0.202 |  |  | 16.5 | 0.19 | 8.146 | 22.676 | 0.002
16.5 | 0.19 | 8.146 | 0.211 | 8.146 | 22.65126 | 0.00186735 | 0.211 |  |  | 17 | 0.2 | 8.577 | 23.875 | 0.002
17 | 0.2 | 8.577 | 0.221 | 8.577 | 23.8487 | 0.00195585 | 0.221 |  |  | 17.5 | 0.209 | 8.963 | 24.949 | 0.002
17.5 | 0.209 | 8.963 | 0.23 | 8.963 | 24.92104 | 0.0020355 | 0.23 |  |  | 18 | 0.218 | 9.315 | 25.929 | 0.002
18 | 0.218 | 9.315 | 0.239 | 9.315 | 25.89879 | 0.00211515 | 0.239 |  |  | 18.5 | 0.227 | 9.783 | 27.233 | 0.002
18.5 | 0.227 | 9.783 | 0.248 | 9.783 | 27.19899 | 0.0021948 | 0.248 |  |  | 19 | 0.236 | 10.173 | 28.32 | 0.002
19 | 0.236 | 10.173 | 0.257 | 10.173 | 28.28225 | 0.00227445 | 0.257 |  |  | 19.5 | 0.245 | 10.601 | 29.509 | 0.002
19.5 | 0.245 | 10.601 | 0.266 | 10.601 | 29.4711 | 0.0023541 | 0.266 |  |  | 20 | 0.255 | 11.004 | 30.633 | 0.002
20 | 0.255 | 11.004 | 0.276 | 11.004 | 30.59027 | 0.0024426 | 0.276 |  |  | 20.5 | 0.264 | 11.443 | 31.853 | 0.002
20.5 | 0.264 | 11.443 | 0.285 | 11.443 | 31.80957 | 0.00252225 | 0.285 |  |  | 21 | 0.273 | 11.775 | 32.778 | 0.002
21 | 0.273 | 11.775 | 0.294 | 11.775 | 32.73137 | 0.0026019 | 0.294 |  |  | 21.5 | 0.282 | 12.179 | 33.901 | 0.002
21.5 | 0.282 | 12.179 | 0.303 | 12.179 | 33.85327 | 0.00268155 | 0.303 |  |  | 22 | 0.291 | 12.624 | 35.14 | 0.003
22 | 0.291 | 12.624 | 0.312 | 12.624 | 35.08907 | 0.0027612 | 0.312 |  |  | 22.5 | 0.3 | 13.043 | 36.306 | 0.003
22.5 | 0.3 | 13.043 | 0.321 | 13.043 | 36.25255 | 0.00284085 | 0.321 |  |  | 23 | 0.31 | 13.428 | 37.38 | 0.003
23 | 0.31 | 13.428 | 0.331 | 13.428 | 37.32135 | 0.00292935 | 0.331 |  |  | 23.5 | 0.319 | 13.874 | 38.62 | 0.003
23.5 | 0.319 | 13.874 | 0.34 | 13.874 | 38.55978 | 0.003009 | 0.34 |  |  | 24 | 0.328 | 14.293 | 39.786 | 0.003
24 | 0.328 | 14.293 | 0.349 | 14.293 | 39.72311 | 0.00308865 | 0.349 |  |  | 24.5 | 0.337 | 14.753 | 41.067 | 0.003
24.5 | 0.337 | 14.753 | 0.358 | 14.753 | 41.00034 | 0.0031683 | 0.358 |  |  | 25 | 0.346 | 15.137 | 42.135 | 0.003
25 | 0.346 | 15.137 | 0.367 | 15.137 | 42.06631 | 0.00324795 | 0.367 |  |  | 25.5 | 0.355 | 15.47 | 43.063 | 0.003
25.5 | 0.355 | 15.47 | 0.376 | 15.47 | 42.99053 | 0.0033276 | 0.376 |  |  | 26 | 0.364 | 16.012 | 44.571 | 0.003
26 | 0.364 | 16.012 | 0.385 | 16.012 | 44.4955 | 0.00340725 | 0.385 |  |  | 26.5 | 0.374 | 16.338 | 45.478 | 0.003
26.5 | 0.374 | 16.338 | 0.395 | 16.338 | 45.40007 | 0.00349575 | 0.395 |  |  | 27 | 0.383 | 16.776 | 46.699 | 0.003
27 | 0.383 | 16.776 | 0.404 | 16.776 | 46.61596 | 0.0035754 | 0.404 |  |  | 27.5 | 0.392 | 17.135 | 47.698 | 0.003
27.5 | 0.392 | 17.135 | 0.413 | 17.135 | 47.61231 | 0.00365505 | 0.413 |  |  | 28 | 0.401 | 17.676 | 49.204 | 0.004
28 | 0.401 | 17.676 | 0.422 | 17.676 | 49.11434 | 0.0037347 | 0.422 |  |  | 28.5 | 0.41 | 17.967 | 50.015 | 0.004
28.5 | 0.41 | 17.967 | 0.431 | 17.967 | 49.92169 | 0.00381435 | 0.431 |  |  | 29 | 0.419 | 18.39 | 51.193 | 0.004
29 | 0.419 | 18.39 | 0.44 | 18.39 | 51.09579 | 0.003894 | 0.44 |  |  | 29.5 | 0.429 | 18.811 | 52.362 | 0.004
29.5 | 0.429 | 18.811 | 0.45 | 18.811 | 52.26418 | 0.0039825 | 0.45 |  |  | 30 | 0.438 | 19.24 | 53.557 | 0.004
30 | 0.438 | 19.24 | 0.459 | 19.24 | 53.4549 | 0.00406215 | 0.459 |  |  | 30.5 | 0.447 | 19.679 | 54.781 | 0.004
30.5 | 0.447 | 19.679 | 0.468 | 19.679 | 54.67339 | 0.0041418 | 0.468 |  |  | 31 | 0.456 | 20.1 | 55.951 | 0.004
31 | 0.456 | 20.1 | 0.477 | 20.1 | 55.84185 | 0.00422145 | 0.477 |  |  | 31.5 | 0.465 | 20.415 | 56.829 | 0.004
31.5 | 0.465 | 20.415 | 0.486 | 20.415 | 56.71582 | 0.0043011 | 0.486 |  |  | 32 | 0.475 | 20.854 | 58.052 | 0.004
32 | 0.475 | 20.854 | 0.496 | 20.854 | 57.93413 | 0.0043896 | 0.496 |  |  | 32.5 | 0.484 | 21.329 | 59.373 | 0.004
32.5 | 0.484 | 21.329 | 0.505 | 21.329 | 59.25258 | 0.00446925 | 0.505 |  |  | 33 | 0.493 | 21.726 | 60.479 | 0.004
33 | 0.493 | 21.726 | 0.514 | 21.726 | 60.35432 | 0.0045489 | 0.514 |  |  | 33.5 | 0.502 | 22.127 | 61.593 | 0.004
33.5 | 0.502 | 22.127 | 0.523 | 22.127 | 61.46718 | 0.00462855 | 0.523 |  |  | 34 | 0.511 | 22.489 | 62.602 | 0.005
34 | 0.511 | 22.489 | 0.532 | 22.489 | 62.47169 | 0.0047082 | 0.532 |  |  | 34.5 | 0.52 | 23.001 | 64.026 | 0.005
34.5 | 0.52 | 23.001 | 0.541 | 23.001 | 63.89288 | 0.00478785 | 0.541 |  |  | 35 | 0.529 | 23.336 | 64.959 | 0.005
35 | 0.529 | 23.336 | 0.55 | 23.336 | 64.8224 | 0.0048675 | 0.55 |  |  | 35.5 | 0.539 | 23.771 | 66.169 | 0.005
35.5 | 0.539 | 23.771 | 0.56 | 23.771 | 66.02959 | 0.004956 | 0.56 |  |  | 36 | 0.548 | 24.182 | 67.314 | 0.005
36 | 0.548 | 24.182 | 0.569 | 24.182 | 67.17023 | 0.00503565 | 0.569 |  |  | 36.5 | 0.557 | 24.572 | 68.4 | 0.005
36.5 | 0.557 | 24.572 | 0.578 | 24.572 | 68.25254 | 0.0051153 | 0.578 |  |  | 37 | 0.566 | 24.915 | 69.354 | 0.005
37 | 0.566 | 24.915 | 0.587 | 24.915 | 69.20432 | 0.00519495 | 0.587 |  |  | 37.5 | 0.575 | 25.38 | 70.65 | 0.005
37.5 | 0.575 | 25.38 | 0.596 | 25.38 | 70.49498 | 0.0052746 | 0.596 |  |  | 38 | 0.584 | 25.784 | 71.774 | 0.005
38 | 0.584 | 25.784 | 0.605 | 25.784 | 71.61622 | 0.00535425 | 0.605 |  |  | 38.5 | 0.594 | 26.18 | 72.875 | 0.005
38.5 | 0.594 | 26.18 | 0.615 | 26.18 | 72.71517 | 0.00544275 | 0.615 |  |  | 39 | 0.603 | 26.52 | 73.822 | 0.005
39 | 0.603 | 26.52 | 0.624 | 26.52 | 73.65869 | 0.0055224 | 0.624 |  |  | 39.5 | 0.612 | 27.019 | 75.212 | 0.005
39.5 | 0.612 | 27.019 | 0.633 | 27.019 | 75.04384 | 0.00560205 | 0.633 |  |  | 40 | 0.621 | 27.408 | 76.294 | 0.005
40 | 0.621 | 27.408 | 0.642 | 27.408 | 76.1235 | 0.0056817 | 0.642 |  |  | 40.5 | 0.63 | 27.836 | 77.486 | 0.006
40.5 | 0.63 | 27.836 | 0.651 | 27.836 | 77.3115 | 0.00576135 | 0.651 |  |  | 41 | 0.64 | 28.179 | 78.44 | 0.006
41 | 0.64 | 28.179 | 0.661 | 28.179 | 78.26338 | 0.00584985 | 0.661 |  |  | 41.5 | 0.649 | 28.599 | 79.611 | 0.006
41.5 | 0.649 | 28.599 | 0.67 | 28.599 | 79.42922 | 0.0059295 | 0.67 |  |  | 42 | 0.658 | 29.04 | 80.838 | 0.006
42 | 0.658 | 29.04 | 0.679 | 29.04 | 80.65342 | 0.00600915 | 0.679 |  |  | 42.5 | 0.667 | 29.452 | 81.983 | 0.006
42.5 | 0.667 | 29.452 | 0.688 | 29.452 | 81.79711 | 0.0060888 | 0.688 |  |  | 43 | 0.676 | 29.899 | 83.23 | 0.006
43 | 0.676 | 29.899 | 0.697 | 29.899 | 83.03803 | 0.00616845 | 0.697 |  |  | 43.5 | 0.685 | 30.328 | 84.422 | 0.006
43.5 | 0.685 | 30.328 | 0.706 | 30.328 | 84.229 | 0.0062481 | 0.706 |  |  | 44 | 0.694 | 30.662 | 85.353 | 0.006
44 | 0.694 | 30.662 | 0.715 | 30.662 | 85.15617 | 0.00632775 | 0.715 |  |  | 44.5 | 0.704 | 30.963 | 86.189 | 0.006
44.5 | 0.704 | 30.963 | 0.725 | 30.963 | 85.99169 | 0.00641625 | 0.725 |  |  | 45 | 0.713 | 31.378 | 87.346 | 0.006
45 | 0.713 | 31.378 | 0.734 | 31.378 | 87.14391 | 0.0064959 | 0.734 |  |  | 45.5 | 0.722 | 31.807 | 88.541 | 0.006
45.5 | 0.722 | 31.807 | 0.743 | 31.807 | 88.33505 | 0.00657555 | 0.743 |  |  | 46 | 0.731 | 32.199 | 89.632 | 0.006
46 | 0.731 | 32.199 | 0.752 | 32.199 | 89.42349 | 0.0066552 | 0.752 |  |  | 46.5 | 0.74 | 32.597 | 90.739 | 0.007
46.5 | 0.74 | 32.597 | 0.761 | 32.597 | 90.52863 | 0.00673485 | 0.761 |  |  | 47 | 0.749 | 32.966 | 91.766 | 0.007
47 | 0.749 | 32.966 | 0.77 | 32.966 | 91.55329 | 0.0068145 | 0.77 |  |  | 47.5 | 0.759 | 33.339 | 92.805 | 0.007
47.5 | 0.759 | 33.339 | 0.78 | 33.339 | 92.58911 | 0.006903 | 0.78 |  |  | 48 | 0.768 | 33.793 | 94.067 | 0.007
48 | 0.768 | 33.793 | 0.789 | 33.793 | 93.84994 | 0.00698265 | 0.789 |  |  | 48.5 | 0.777 | 34.227 | 95.276 | 0.007
48.5 | 0.777 | 34.227 | 0.798 | 34.227 | 95.05529 | 0.0070623 | 0.798 |  |  | 49 | 0.786 | 34.59 | 96.286 | 0.007
49 | 0.786 | 34.59 | 0.807 | 34.59 | 96.06352 | 0.00714195 | 0.807 |  |  | 49.5 | 0.795 | 34.95 | 97.288 | 0.007
49.5 | 0.795 | 34.95 | 0.816 | 34.95 | 97.06348 | 0.0072216 | 0.816 |  |  | 50 | 0.805 | 35.368 | 98.453 | 0.007
50 | 0.805 | 35.368 | 0.826 | 35.368 | 98.2246 | 0.0073101 | 0.826 |  |  | 50.5 | 0.814 | 35.744 | 99.5 | 0.007
50.5 | 0.814 | 35.744 | 0.835 | 35.744 | 99.26913 | 0.00738975 | 0.835 |  |  | 51 | 0.823 | 36.148 | 100.623 | 0.007
51 | 0.823 | 36.148 | 0.844 | 36.148 | 100.3915 | 0.0074694 | 0.844 |  |  | 51.5 | 0.832 | 36.551 | 101.744 | 0.007
51.5 | 0.832 | 36.551 | 0.853 | 36.551 | 101.5111 | 0.00754905 | 0.853 |  |  | 52 | 0.841 | 36.927 | 102.791 | 0.007
52 | 0.841 | 36.927 | 0.862 | 36.927 | 102.5559 | 0.0076287 | 0.862 |  |  | 52.5 | 0.85 | 37.35 | 103.97 | 0.008
52.5 | 0.85 | 37.35 | 0.871 | 37.35 | 103.7312 | 0.00770835 | 0.871 |  |  | 53 | 0.859 | 37.693 | 104.923 | 0.008
53 | 0.859 | 37.693 | 0.88 | 37.693 | 104.6845 | 0.007788 | 0.88 |  |  | 53.5 | 0.869 | 38.091 | 106.032 | 0.008
53.5 | 0.869 | 38.091 | 0.89 | 38.091 | 105.7906 | 0.0078765 | 0.89 |  |  | 54 | 0.878 | 38.472 | 107.094 | 0.008
54 | 0.878 | 38.472 | 0.899 | 38.472 | 106.8495 | 0.00795615 | 0.899 |  |  | 54.5 | 0.887 | 38.8 | 108.006 | 0.008
54.5 | 0.887 | 38.8 | 0.908 | 38.8 | 107.7613 | 0.0080358 | 0.908 |  |  | 55 | 0.896 | 39.286 | 109.359 | 0.008
55 | 0.896 | 39.286 | 0.917 | 39.286 | 109.1121 | 0.00811545 | 0.917 |  |  | 55.5 | 0.905 | 39.594 | 110.218 | 0.008
55.5 | 0.905 | 39.594 | 0.926 | 39.594 | 109.9685 | 0.0081951 | 0.926 |  |  | 56 | 0.915 | 40.017 | 111.393 | 0.008
56 | 0.915 | 40.017 | 0.936 | 40.017 | 111.1446 | 0.0082836 | 0.936 |  |  | 56.5 | 0.924 | 40.396 | 112.448 | 0.008
56.5 | 0.924 | 40.396 | 0.945 | 40.396 | 112.1984 | 0.00836325 | 0.945 |  |  | 57 | 0.933 | 40.748 | 113.428 | 0.008
57 | 0.933 | 40.748 | 0.954 | 40.748 | 113.1773 | 0.0084429 | 0.954 |  |  | 57.5 | 0.942 | 41.171 | 114.606 | 0.008
57.5 | 0.942 | 41.171 | 0.963 | 41.171 | 114.3535 | 0.00852255 | 0.963 |  |  | 58 | 0.951 | 41.524 | 115.587 | 0.008
58 | 0.951 | 41.524 | 0.972 | 41.524 | 115.3354 | 0.0086022 | 0.972 |  |  | 58.5 | 0.96 | 41.922 | 116.697 | 0.008
58.5 | 0.96 | 41.922 | 0.981 | 41.922 | 116.4423 | 0.00868185 | 0.981 |  |  | 59 | 0.97 | 42.344 | 117.871 | 0.009
59 | 0.97 | 42.344 | 0.991 | 42.344 | 117.6162 | 0.00877035 | 0.991 |  |  | 59.5 | 0.979 | 42.716 | 118.905 | 0.009
59.5 | 0.979 | 42.716 | 1 | 42.716 | 118.6512 | 0.00885 | 1 |  |  | 60 | 0.988 | 43.039 | 119.806 | 0.009
60 | 0.988 | 43.039 | 1.009 | 43.039 | 119.5501 | 0.00892965 | 1.009 |  |  | 60.5 | 0.997 | 43.421 | 120.87 | 0.009
60.5 | 0.997 | 43.421 | 1.018 | 43.421 | 120.6131 | 0.0090093 | 1.018 |  |  | 61 | 1.006 | 43.767 | 121.834 | 0.009
61 | 1.006 | 43.767 | 1.027 | 43.767 | 121.5761 | 0.00908895 | 1.027 |  |  | 61.5 | 1.015 | 44.159 | 122.923 | 0.009
61.5 | 1.015 | 44.159 | 1.036 | 44.159 | 122.6671 | 0.0091686 | 1.036 |  |  | 62 | 1.025 | 44.528 | 123.951 | 0.009
62 | 1.025 | 44.528 | 1.046 | 44.528 | 123.6945 | 0.0092571 | 1.046 |  |  | 62.5 | 1.034 | 44.911 | 125.017 | 0.009
62.5 | 1.034 | 44.911 | 1.055 | 44.911 | 124.7606 | 0.00933675 | 1.055 |  |  | 63 | 1.043 | 45.338 | 126.204 | 0.009
63 | 1.043 | 45.338 | 1.064 | 45.338 | 125.9491 | 0.0094164 | 1.064 |  |  | 63.5 | 1.052 | 45.64 | 127.046 | 0.009
63.5 | 1.052 | 45.64 | 1.073 | 45.64 | 126.7905 | 0.00949605 | 1.073 |  |  | 64 | 1.061 | 46.016 | 128.092 | 0.009
64 | 1.061 | 46.016 | 1.082 | 46.016 | 127.8376 | 0.0095757 | 1.082 |  |  | 64.5 | 1.07 | 46.406 | 129.179 | 0.009
64.5 | 1.07 | 46.406 | 1.091 | 46.406 | 128.9236 | 0.00965535 | 1.091 |  |  | 65 | 1.08 | 46.831 | 130.363 | 0.01
65 | 1.08 | 46.831 | 1.101 | 46.831 | 130.1074 | 0.00974385 | 1.101 |  |  | 65.5 | 1.089 | 47.165 | 131.29 | 0.01
65.5 | 1.089 | 47.165 | 1.11 | 47.165 | 131.0381 | 0.0098235 | 1.11 |  |  | 66 | 1.098 | 47.532 | 132.314 | 0.01
66 | 1.098 | 47.532 | 1.119 | 47.532 | 132.0607 | 0.00990315 | 1.119 |  |  | 66.5 | 1.107 | 47.935 | 133.433 | 0.01
66.5 | 1.107 | 47.935 | 1.128 | 47.935 | 133.1834 | 0.0099828 | 1.128 |  |  | 67 | 1.116 | 48.312 | 134.485 | 0.01
67 | 1.116 | 48.312 | 1.137 | 48.312 | 134.234 | 0.01006245 | 1.137 |  |  | 67.5 | 1.125 | 48.683 | 135.518 | 0.01
67.5 | 1.125 | 48.683 | 1.146 | 48.683 | 135.2681 | 0.0101421 | 1.146 |  |  | 68 | 1.135 | 48.99 | 136.371 | 0.01
68 | 1.135 | 48.99 | 1.156 | 48.99 | 136.1248 | 0.0102306 | 1.156 |  |  | 68.5 | 1.144 | 49.424 | 137.581 | 0.01
68.5 | 1.144 | 49.424 | 1.165 | 49.424 | 137.3342 | 0.01031025 | 1.165 |  |  | 69 | 1.153 | 49.759 | 138.513 | 0.01
69 | 1.153 | 49.759 | 1.174 | 49.759 | 138.2687 | 0.0103899 | 1.174 |  |  | 69.5 | 1.162 | 50.118 | 139.51 | 0.01
69.5 | 1.162 | 50.118 | 1.183 | 50.118 | 139.2699 | 0.01046955 | 1.183 |  |  | 70 | 1.171 | 50.488 | 140.54 | 0.01
70 | 1.171 | 50.488 | 1.192 | 50.488 | 140.3019 | 0.0105492 | 1.192 |  |  | 70.5 | 1.18 | 50.897 | 141.68 | 0.01
70.5 | 1.18 | 50.897 | 1.201 | 50.897 | 141.4424 | 0.01062885 | 1.201 |  |  | 71 | 1.189 | 51.2 | 142.523 | 0.011
71 | 1.189 | 51.2 | 1.21 | 51.2 | 142.2885 | 0.0107085 | 1.21 |  |  | 71.5 | 1.199 | 51.58 | 143.582 | 0.011
71.5 | 1.199 | 51.58 | 1.22 | 51.58 | 143.3491 | 0.010797 | 1.22 |  |  | 72 | 1.208 | 51.911 | 144.503 | 0.011
72 | 1.208 | 51.911 | 1.229 | 51.911 | 144.2733 | 0.01087665 | 1.229 |  |  | 72.5 | 1.217 | 52.137 | 145.132 | 0.011
72.5 | 1.217 | 52.137 | 1.238 | 52.137 | 144.9058 | 0.0109563 | 1.238 |  |  | 73 | 1.226 | 52.422 | 145.926 | 0.011
73 | 1.226 | 52.422 | 1.247 | 52.422 | 145.7024 | 0.01103595 | 1.247 |  |  | 73.5 | 1.235 | 52.722 | 146.759 | 0.011
73.5 | 1.235 | 52.722 | 1.256 | 52.722 | 146.5408 | 0.0111156 | 1.256 |  |  | 74 | 1.245 | 53.12 | 147.868 | 0.011
74 | 1.245 | 53.12 | 1.266 | 53.12 | 147.6523 | 0.0112041 | 1.266 |  |  | 74.5 | 1.254 | 53.531 | 149.011 | 0.011
74.5 | 1.254 | 53.531 | 1.275 | 53.531 | 148.7996 | 0.01128375 | 1.275 |  |  | 75 | 1.263 | 53.834 | 149.854 | 0.011
75 | 1.263 | 53.834 | 1.284 | 53.834 | 149.6468 | 0.0113634 | 1.284 |  |  | 75.5 | 1.272 | 54.194 | 150.857 | 0.011
75.5 | 1.272 | 54.194 | 1.293 | 54.194 | 150.6526 | 0.01144305 | 1.293 |  |  | 76 | 1.281 | 54.55 | 151.849 | 0.011
76 | 1.281 | 54.55 | 1.302 | 54.55 | 151.6475 | 0.0115227 | 1.302 |  |  | 76.5 | 1.29 | 54.887 | 152.786 | 0.011
76.5 | 1.29 | 54.887 | 1.311 | 54.887 | 152.5897 | 0.01160235 | 1.311 |  |  | 77 | 1.3 | 55.258 | 153.82 | 0.012
77 | 1.3 | 55.258 | 1.321 | 55.258 | 153.6272 | 0.01169085 | 1.321 |  |  | 77.5 | 1.309 | 55.61 | 154.8 | 0.012
77.5 | 1.309 | 55.61 | 1.33 | 55.61 | 154.6115 | 0.0117705 | 1.33 |  |  | 78 | 1.318 | 55.986 | 155.846 | 0.012
78 | 1.318 | 55.986 | 1.339 | 55.986 | 155.6626 | 0.01185015 | 1.339 |  |  | 78.5 | 1.327 | 56.35 | 156.861 | 0.012
78.5 | 1.327 | 56.35 | 1.348 | 56.35 | 156.6806 | 0.0119298 | 1.348 |  |  | 79 | 1.336 | 56.704 | 157.844 | 0.012
79 | 1.336 | 56.704 | 1.357 | 56.704 | 157.6709 | 0.01200945 | 1.357 |  |  | 79.5 | 1.345 | 56.997 | 158.66 | 0.012
79.5 | 1.345 | 56.997 | 1.366 | 56.997 | 158.4918 | 0.0120891 | 1.366 |  |  | 80 | 1.355 | 57.403 | 159.79 | 0.012
80 | 1.355 | 57.403 | 1.376 | 57.403 | 159.6278 | 0.0121776 | 1.376 |  |  | 80.5 | 1.364 | 57.829 | 160.976 | 0.012
80.5 | 1.364 | 57.829 | 1.385 | 57.829 | 160.8188 | 0.01225725 | 1.385 |  |  | 81 | 1.373 | 58.115 | 161.771 | 0.012
81 | 1.373 | 58.115 | 1.394 | 58.115 | 161.6208 | 0.0123369 | 1.394 |  |  | 81.5 | 1.382 | 58.434 | 162.661 | 0.012
81.5 | 1.382 | 58.434 | 1.403 | 58.434 | 162.5147 | 0.01241655 | 1.403 |  |  | 82 | 1.391 | 58.883 | 163.91 | 0.012
82 | 1.391 | 58.883 | 1.412 | 58.883 | 163.7703 | 0.0124962 | 1.412 |  |  | 82.5 | 1.4 | 59.136 | 164.615 | 0.012
82.5 | 1.4 | 59.136 | 1.421 | 59.136 | 164.4809 | 0.01257585 | 1.421 |  |  | 83 | 1.41 | 59.493 | 165.607 | 0.012
83 | 1.41 | 59.493 | 1.431 | 59.493 | 165.4818 | 0.01266435 | 1.431 |  |  | 83.5 | 1.419 | 59.977 | 166.956 | 0.013
83.5 | 1.419 | 59.977 | 1.44 | 59.977 | 166.8354 | 0.012744 | 1.44 |  |  | 84 | 1.428 | 60.221 | 167.633 | 0.013
84 | 1.428 | 60.221 | 1.449 | 60.221 | 167.5216 | 0.01282365 | 1.449 |  |  | 84.5 | 1.437 | 60.567 | 168.597 | 0.013
84.5 | 1.437 | 60.567 | 1.458 | 60.567 | 168.4917 | 0.0129033 | 1.458 |  |  | 85 | 1.446 | 60.95 | 169.665 | 0.013
85 | 1.446 | 60.95 | 1.467 | 60.95 | 169.5649 | 0.01298295 | 1.467 |  |  | 85.5 | 1.455 | 61.309 | 170.664 | 0.013
85.5 | 1.455 | 61.309 | 1.476 | 61.309 | 170.5715 | 0.0130626 | 1.476 |  |  | 86 | 1.465 | 61.673 | 171.676 | 0.013
86 | 1.465 | 61.673 | 1.486 | 61.673 | 171.5931 | 0.0131511 | 1.486 |  |  | 86.5 | 1.474 | 62.065 | 172.768 | 0.013
86.5 | 1.474 | 62.065 | 1.495 | 62.065 | 172.692 | 0.01323075 | 1.495 |  |  | 87 | 1.483 | 62.348 | 173.555 | 0.013
87 | 1.483 | 62.348 | 1.504 | 62.348 | 173.4878 | 0.0133104 | 1.504 |  |  | 87.5 | 1.492 | 62.76 | 174.704 | 0.013
87.5 | 1.492 | 62.76 | 1.513 | 62.76 | 174.6427 | 0.01339005 | 1.513 |  |  | 88 | 1.501 | 63.011 | 175.401 | 0.013
88 | 1.501 | 63.011 | 1.522 | 63.011 | 175.3498 | 0.0134697 | 1.522 |  |  | 88.5 | 1.51 | 63.398 | 176.479 | 0.013
88.5 | 1.51 | 63.398 | 1.531 | 63.398 | 176.4356 | 0.01354935 | 1.531 |  |  | 89 | 1.52 | 63.73 | 177.403 | 0.013
89 | 1.52 | 63.73 | 1.541 | 63.73 | 177.3695 | 0.01363785 | 1.541 |  |  | 89.5 | 1.529 | 64.11 | 178.46 | 0.014
89.5 | 1.529 | 64.11 | 1.55 | 64.11 | 178.4363 | 0.0137175 | 1.55 |  |  | 90 | 1.538 | 64.447 | 179.398 | 0.014
90 | 1.538 | 64.447 | 1.559 | 64.447 | 179.3835 | 0.01379715 | 1.559 |  |  | 90.5 | 1.547 | 64.784 | 180.337 | 0.014
90.5 | 1.547 | 64.784 | 1.568 | 64.784 | 180.331 | 0.0138768 | 1.568 |  |  | 91 | 1.556 | 65.128 | 181.294 | 0.014
91 | 1.556 | 65.128 | 1.577 | 65.128 | 181.2982 | 0.01395645 | 1.577 |  |  | 91.5 | 1.565 | 65.507 | 182.35 | 0.014
91.5 | 1.565 | 65.507 | 1.586 | 65.507 | 182.363 | 0.0140361 | 1.586 |  |  | 92 | 1.575 | 65.793 | 183.145 | 0.014
92 | 1.575 | 65.793 | 1.596 | 65.793 | 183.1702 | 0.0141246 | 1.596 |  |  | 92.5 | 1.584 | 66.212 | 184.313 | 0.014
92.5 | 1.584 | 66.212 | 1.605 | 66.212 | 184.3469 | 0.01420425 | 1.605 |  |  | 93 | 1.593 | 66.154 | 184.151 | 0.014
93 | 1.593 | 66.154 | 1.614 | 66.154 | 184.1956 | 0.0142839 | 1.614 |  |  | 93.5 | 1.602 | 66.486 | 185.074 | 0.014
93.5 | 1.602 | 66.486 | 1.623 | 66.486 | 185.1304 | 0.01436355 | 1.623 |  |  | 94 | 1.611 | 66.547 | 185.245 | 0.014
94 | 1.611 | 66.547 | 1.632 | 66.547 | 185.3108 | 0.0144432 | 1.632 |  |  | 94.5 | 1.62 | 66.916 | 186.273 | 0.014
94.5 | 1.62 | 66.916 | 1.641 | 66.916 | 186.349 | 0.01452285 | 1.641 |  |  | 95 | 1.63 | 67.336 | 187.44 | 0.014
95 | 1.63 | 67.336 | 1.651 | 67.336 | 187.5307 | 0.01461135 | 1.651 |  |  | 95.5 | 1.639 | 67.655 | 188.329 | 0.015
95.5 | 1.639 | 67.655 | 1.66 | 67.655 | 188.4302 | 0.014691 | 1.66 |  |  | 96 | 1.648 | 67.999 | 189.287 | 0.015
96 | 1.648 | 67.999 | 1.669 | 67.999 | 189.3995 | 0.01477065 | 1.669 |  |  | 96.5 | 1.657 | 68.455 | 190.556 | 0.015
96.5 | 1.657 | 68.455 | 1.678 | 68.455 | 190.681 | 0.0148503 | 1.678 |  |  | 97 | 1.666 | 68.699 | 191.235 | 0.015
97 | 1.666 | 68.699 | 1.687 | 68.699 | 191.3722 | 0.01492995 | 1.687 |  |  | 97.5 | 1.675 | 69.07 | 192.268 | 0.015
97.5 | 1.675 | 69.07 | 1.696 | 69.07 | 192.4174 | 0.0150096 | 1.696 |  |  | 98 | 1.685 | 69.454 | 193.337 | 0.015
98 | 1.685 | 69.454 | 1.706 | 69.454 | 193.5005 | 0.0150981 | 1.706 |  |  | 98.5 | 1.694 | 69.802 | 194.306 | 0.015
98.5 | 1.694 | 69.802 | 1.715 | 69.802 | 194.4821 | 0.01517775 | 1.715 |  |  | 99 | 1.703 | 70.109 | 195.159 | 0.015
99 | 1.703 | 70.109 | 1.724 | 70.109 | 195.3498 | 0.0152574 | 1.724 |  |  | 99.5 | 1.712 | 70.495 | 196.234 | 0.015
99.5 | 1.712 | 70.495 | 1.733 | 70.495 | 196.4378 | 0.01533705 | 1.733 |  |  | 100 | 1.721 | 70.835 | 197.181 | 0.015
100 | 1.721 | 70.835 | 1.742 | 70.835 | 197.3979 | 0.0154167 | 1.742 |  |  | 100.5 | 1.73 | 71.238 | 198.301 | 0.015
100.5 | 1.73 | 71.238 | 1.751 | 71.238 | 198.5338 | 0.01549635 | 1.751 |  |  | 101 | 1.74 | 71.577 | 199.247 | 0.015
101 | 1.74 | 71.577 | 1.761 | 71.577 | 199.493 | 0.01558485 | 1.761 |  |  | 101.5 | 1.749 | 71.896 | 200.134 | 0.015
101.5 | 1.749 | 71.896 | 1.77 | 71.896 | 200.3953 | 0.0156645 | 1.77 |  |  | 102 | 1.758 | 72.192 | 200.957 | 0.016
102 | 1.758 | 72.192 | 1.779 | 72.192 | 201.2337 | 0.01574415 | 1.779 |  |  | 102.5 | 1.767 | 72.465 | 201.718 | 0.016
102.5 | 1.767 | 72.465 | 1.788 | 72.465 | 202.0083 | 0.0158238 | 1.788 |  |  | 103 | 1.776 | 72.768 | 202.561 | 0.016
103 | 1.776 | 72.768 | 1.797 | 72.768 | 202.8667 | 0.01590345 | 1.797 |  |  | 103.5 | 1.785 | 73.083 | 203.439 | 0.016
103.5 | 1.785 | 73.083 | 1.806 | 73.083 | 203.7588 | 0.0159831 | 1.806 |  |  | 104 | 1.794 | 73.46 | 204.486 | 0.016
104 | 1.794 | 73.46 | 1.815 | 73.46 | 204.8241 | 0.01606275 | 1.815 |  |  | 104.5 | 1.804 | 73.825 | 205.503 | 0.016
104.5 | 1.804 | 73.825 | 1.825 | 73.825 | 205.8577 | 0.01615125 | 1.825 |  |  | 105 | 1.813 | 74.149 | 206.405 | 0.016
105 | 1.813 | 74.149 | 1.834 | 74.149 | 206.7757 | 0.0162309 | 1.834 |  |  | 105.5 | 1.822 | 74.397 | 207.097 | 0.016
105.5 | 1.822 | 74.397 | 1.843 | 74.397 | 207.482 | 0.01631055 | 1.843 |  |  | 106 | 1.831 | 74.85 | 208.356 | 0.016
106 | 1.831 | 74.85 | 1.852 | 74.85 | 208.7602 | 0.0163902 | 1.852 |  |  | 106.5 | 1.84 | 75.073 | 208.977 | 0.016
106.5 | 1.84 | 75.073 | 1.861 | 75.073 | 209.3973 | 0.01646985 | 1.861 |  |  | 107 | 1.85 | 75.367 | 209.797 | 0.016
107 | 1.85 | 75.367 | 1.871 | 75.367 | 210.2343 | 0.01655835 | 1.871 |  |  | 107.5 | 1.859 | 75.779 | 210.944 | 0.016
107.5 | 1.859 | 75.779 | 1.88 | 75.779 | 211.3991 | 0.016638 | 1.88 |  |  | 108 | 1.868 | 76.1 | 211.837 | 0.017
108 | 1.868 | 76.1 | 1.889 | 76.1 | 212.3103 | 0.01671765 | 1.889 |  |  | 108.5 | 1.877 | 76.323 | 212.456 | 0.017
108.5 | 1.877 | 76.323 | 1.898 | 76.323 | 212.9483 | 0.0167973 | 1.898 |  |  | 109 | 1.886 | 76.803 | 213.792 | 0.017
109 | 1.886 | 76.803 | 1.907 | 76.803 | 214.3036 | 0.01687695 | 1.907 |  |  | 109.5 | 1.895 | 77.101 | 214.624 | 0.017
109.5 | 1.895 | 77.101 | 1.916 | 77.101 | 215.1514 | 0.0169566 | 1.916 |  |  | 110 | 1.905 | 77.496 | 215.722 | 0.017
110 | 1.905 | 77.496 | 1.926 | 77.496 | 216.272 | 0.0170451 | 1.926 |  |  | 110.5 | 1.914 | 77.807 | 216.587 | 0.017
110.5 | 1.914 | 77.807 | 1.935 | 77.807 | 217.1567 | 0.01712475 | 1.935 |  |  | 111 | 1.923 | 78.154 | 217.554 | 0.017
111 | 1.923 | 78.154 | 1.944 | 78.154 | 218.1421 | 0.0172044 | 1.944 |  |  | 111.5 | 1.932 | 78.528 | 218.596 | 0.017
111.5 | 1.932 | 78.528 | 1.953 | 78.528 | 219.2031 | 0.01728405 | 1.953 |  |  | 112 | 1.941 | 78.933 | 219.722 | 0.017
112 | 1.941 | 78.933 | 1.962 | 78.933 | 220.351 | 0.0173637 | 1.962 |  |  | 112.5 | 1.95 | 79.232 | 220.554 | 0.017
112.5 | 1.95 | 79.232 | 1.971 | 79.232 | 221.2033 | 0.01744335 | 1.971 |  |  | 113 | 1.96 | 79.543 | 221.42 | 0.017
113 | 1.96 | 79.543 | 1.981 | 79.543 | 222.0913 | 0.01753185 | 1.981 |  |  | 113.5 | 1.969 | 79.549 | 221.437 | 0.017
113.5 | 1.969 | 79.549 | 1.99 | 79.549 | 222.1259 | 0.0176115 | 1.99 |  |  | 114 | 1.978 | 79.888 | 222.38 | 0.018
114 | 1.978 | 79.888 | 1.999 | 79.888 | 223.0907 | 0.01769115 | 1.999 |  |  | 114.5 | 1.987 | 73.989 | 205.961 | 0.018
114.5 | 1.987 | 73.989 | 2.008 | 73.989 | 206.6344 | 0.0177708 | 2.008 |  |  | 114.98 | 1.996 | 32.095 | 89.343 | 0.018
114.98 | 1.996 | 32.095 | 2.017 | 32.095 | 89.6414 | 0.01785045 | 2.017
0
0
0
0
0
0

## S4
length (mm) | width (mm) | thick (mm) |  | Span L (mm)
54.32 | 5.14 | 2.34 |  | 40
Data Acquisition
Time | Displacement | Force | displ (zeroed) | force | Flexural Stress | Flexural Strain | Deflection |  |  | Time (s) | Extension (mm) | Load (N) | Stress (Mpa) | Strain (mm/mm)
Sec | mm | N | mm | N | Mpa | mm/mm | rL2/6D |  |  | 1 | -0.101 | -0.052 | -0.112 | -0.001
1 | -0.101 | -0.052 | 0 | 0.052 | 0.1108561 | 0 | 0 | Flexural Strength (Mpa) |  | 1.5 | -0.092 | -0.047 | -0.101 | -0.001
1.5 | -0.092 | -0.047 | 0 | 0.047 | 0.1001969 | 0 | 0 | 231.4084 |  | 2 | -0.083 | -0.057 | -0.122 | -0.001
2 | -0.083 | -0.057 | 0 | 0.057 | 0.1215154 | 0 | 0 | Chord Modulus |  | 2.5 | -0.074 | -0.064 | -0.135 | -0.001
2.5 | -0.074 | -0.064 | 0 | 0.064 | 0.1364383 | 0 | 0 | 14124.09 | Mpa | 3 | -0.064 | -0.079 | -0.167 | -0.001
3 | -0.064 | -0.079 | 0 | 0.079 | 0.1684161 | 0 | 0 | Tangent Modulus |  | 3.5 | -0.055 | -0.184 | -0.392 | 0
3.5 | -0.055 | -0.184 | 0 | 0.184 | 0.3922602 | 0 | 0 | 13112.75 | MPa | 4 | -0.046 | -0.087 | -0.186 | 0
4 | -0.046 | -0.087 | 0 | 0.087 | 0.1854709 | 0 | 0 |  |  | 4.5 | -0.037 | -0.076 | -0.162 | 0
4.5 | -0.037 | -0.076 | 0 | 0.076 | 0.1620205 | 0 | 0 | Breaking Stress | Strain % | 5 | -0.028 | -0.08 | -0.17 | 0
5 | -0.028 | -0.08 | 0 | 0.08 | 0.1705479 | 0 | 0 | 231.4084 | 1.84977 | 5.5 | -0.019 | -0.039 | -0.083 | 0
5.5 | -0.019 | -0.039 | 0 | 0.039 | 0.08314211 | 0 | 0 |  |  | 6 | -0.009 | -0.105 | -0.223 | 0
6 | -0.009 | -0.105 | 0 | 0.105 | 0.2238441 | 0 | 0 |  |  | 6.5 | 0 | -0.052 | -0.111 | 0
6.5 | 0 | -0.052 | 0 | 0.052 | 0.1108561 | 0 | 0 |  |  | 7 | 0.009 | 0.229 | 0.487 | 0
7 | 0.009 | 0.229 | 0.009 | 0.229 | 0.4881678 | 7.8975e-05 | 0.009 |  |  | 7.5 | 0.018 | 0.615 | 1.31 | 0
7.5 | 0.018 | 0.615 | 0.018 | 0.615 | 1.310951 | 0.00015795 | 0.018 |  |  | 8 | 0.027 | 1.102 | 2.35 | 0
8 | 0.027 | 1.102 | 0.027 | 1.102 | 2.348933 | 0.000236925 | 0.027 |  |  | 8.5 | 0.036 | 1.525 | 3.252 | 0
8.5 | 0.036 | 1.525 | 0.036 | 1.525 | 3.250401 | 0.0003159 | 0.036 |  |  | 9 | 0.046 | 2.077 | 4.428 | 0
9 | 0.046 | 2.077 | 0.046 | 2.077 | 4.426694 | 0.00040365 | 0.046 |  |  | 9.5 | 0.055 | 2.555 | 5.448 | 0
9.5 | 0.055 | 2.555 | 0.055 | 2.555 | 5.445183 | 0.000482625 | 0.055 |  |  | 10 | 0.064 | 3.063 | 6.53 | 0.001
10 | 0.064 | 3.063 | 0.064 | 3.063 | 6.527509 | 0.0005616 | 0.064 |  |  | 10.5 | 0.073 | 3.545 | 7.557 | 0.001
10.5 | 0.073 | 3.545 | 0.073 | 3.545 | 7.554328 | 0.000640575 | 0.073 |  |  | 11 | 0.082 | 4.09 | 8.718 | 0.001
11 | 0.082 | 4.09 | 0.082 | 4.09 | 8.715299 | 0.00071955 | 0.082 |  |  | 11.5 | 0.091 | 4.55 | 9.7 | 0.001
11.5 | 0.091 | 4.55 | 0.091 | 4.55 | 9.69505 | 0.000798525 | 0.091 |  |  | 12 | 0.101 | 5.021 | 10.703 | 0.001
12 | 0.101 | 5.021 | 0.101 | 5.021 | 10.6981 | 0.000886275 | 0.101 |  |  | 12.5 | 0.11 | 5.664 | 12.075 | 0.001
12.5 | 0.11 | 5.664 | 0.11 | 5.664 | 12.06757 | 0.00096525 | 0.11 |  |  | 13 | 0.119 | 6.109 | 13.023 | 0.001
13 | 0.119 | 6.109 | 0.119 | 6.109 | 13.01509 | 0.001044225 | 0.119 |  |  | 13.5 | 0.128 | 6.637 | 14.148 | 0.001
13.5 | 0.128 | 6.637 | 0.128 | 6.637 | 14.13936 | 0.0011232 | 0.128 |  |  | 14 | 0.137 | 7.21 | 15.37 | 0.001
14 | 0.137 | 7.21 | 0.137 | 7.21 | 15.35939 | 0.001202175 | 0.137 |  |  | 14.5 | 0.146 | 7.725 | 16.468 | 0.001
14.5 | 0.146 | 7.725 | 0.146 | 7.725 | 16.45578 | 0.00128115 | 0.146 |  |  | 15 | 0.156 | 8.248 | 17.584 | 0.001
15 | 0.156 | 8.248 | 0.156 | 8.248 | 17.56905 | 0.0013689 | 0.156 |  |  | 15.5 | 0.165 | 8.724 | 18.597 | 0.001
15.5 | 0.165 | 8.724 | 0.165 | 8.724 | 18.5822 | 0.001447875 | 0.165 |  |  | 16 | 0.174 | 9.282 | 19.789 | 0.002
16 | 0.174 | 9.282 | 0.174 | 9.282 | 19.76993 | 0.00152685 | 0.174 |  |  | 16.5 | 0.183 | 9.864 | 21.029 | 0.002
16.5 | 0.183 | 9.864 | 0.183 | 9.864 | 21.00869 | 0.001605825 | 0.183 | Deflection at 10N | Strain | 17 | 0.192 | 10.358 | 22.082 | 0.002
17 | 0.192 | 10.358 | 0.192 | 10.358 | 22.05994 | 0.0016848 | 0.192 | 0.224 | 0.002009278125 | 17.5 | 0.201 | 10.871 | 23.176 | 0.002
17.5 | 0.201 | 10.871 | 0.201 | 10.871 | 23.15159 | 0.001763775 | 0.201 | 0.0313794 | 0.0002880241 | 18 | 0.211 | 11.427 | 24.36 | 0.002
18 | 0.211 | 11.427 | 0.211 | 11.427 | 24.33463 | 0.001851525 | 0.211 |  |  | 18.5 | 0.22 | 11.874 | 25.313 | 0.002
18.5 | 0.22 | 11.874 | 0.22 | 11.874 | 25.28559 | 0.0019305 | 0.22 |  |  | 19 | 0.229 | 12.484 | 26.614 | 0.002
19 | 0.229 | 12.484 | 0.229 | 12.484 | 26.58358 | 0.002009475 | 0.229 |  |  | 19.5 | 0.238 | 12.995 | 27.704 | 0.002
19.5 | 0.238 | 12.995 | 0.238 | 12.995 | 27.67069 | 0.00208845 | 0.238 |  |  | 20 | 0.247 | 13.543 | 28.872 | 0.002
20 | 0.247 | 13.543 | 0.247 | 13.543 | 28.83652 | 0.002167425 | 0.247 |  |  | 20.5 | 0.256 | 14.031 | 29.911 | 0.002
20.5 | 0.256 | 14.031 | 0.256 | 14.031 | 29.87453 | 0.0022464 | 0.256 |  |  | 21 | 0.266 | 14.627 | 31.182 | 0.002
21 | 0.266 | 14.627 | 0.266 | 14.627 | 31.1423 | 0.00233415 | 0.266 |  |  | 21.5 | 0.275 | 15.106 | 32.203 | 0.002
21.5 | 0.275 | 15.106 | 0.275 | 15.106 | 32.16103 | 0.002413125 | 0.275 |  |  | 22 | 0.284 | 15.667 | 33.399 | 0.002
22 | 0.284 | 15.667 | 0.284 | 15.667 | 33.35429 | 0.0024921 | 0.284 |  |  | 22.5 | 0.293 | 16.24 | 34.621 | 0.003
22.5 | 0.293 | 16.24 | 0.293 | 16.24 | 34.57303 | 0.002571075 | 0.293 |  |  | 23 | 0.302 | 16.687 | 35.575 | 0.003
23 | 0.302 | 16.687 | 0.302 | 16.687 | 35.52348 | 0.00265005 | 0.302 |  |  | 23.5 | 0.311 | 17.218 | 36.705 | 0.003
23.5 | 0.311 | 17.218 | 0.311 | 17.218 | 36.65271 | 0.002729025 | 0.311 |  |  | 24 | 0.321 | 17.875 | 38.108 | 0.003
24 | 0.321 | 17.875 | 0.321 | 17.875 | 38.04996 | 0.002816775 | 0.321 |  |  | 24.5 | 0.33 | 18.347 | 39.113 | 0.003
24.5 | 0.33 | 18.347 | 0.33 | 18.347 | 39.0535 | 0.00289575 | 0.33 |  |  | 25 | 0.339 | 18.906 | 40.305 | 0.003
25 | 0.339 | 18.906 | 0.339 | 18.906 | 40.24217 | 0.002974725 | 0.339 |  |  | 25.5 | 0.348 | 19.439 | 41.441 | 0.003
25.5 | 0.348 | 19.439 | 0.348 | 19.439 | 41.37546 | 0.0030537 | 0.348 |  |  | 26 | 0.357 | 19.989 | 42.614 | 0.003
26 | 0.357 | 19.989 | 0.357 | 19.989 | 42.5449 | 0.003132675 | 0.357 |  |  | 26.5 | 0.366 | 20.474 | 43.647 | 0.003
26.5 | 0.366 | 20.474 | 0.366 | 20.474 | 43.57595 | 0.00321165 | 0.366 |  |  | 27 | 0.376 | 21.047 | 44.869 | 0.003
27 | 0.376 | 21.047 | 0.376 | 21.047 | 44.79412 | 0.0032994 | 0.376 |  |  | 27.5 | 0.385 | 21.566 | 45.975 | 0.003
27.5 | 0.385 | 21.566 | 0.385 | 21.566 | 45.89746 | 0.003378375 | 0.385 |  |  | 28 | 0.394 | 22.089 | 47.09 | 0.003
28 | 0.394 | 22.089 | 0.394 | 22.089 | 47.00928 | 0.00345735 | 0.394 |  |  | 28.5 | 0.403 | 22.634 | 48.252 | 0.004
28.5 | 0.403 | 22.634 | 0.403 | 22.634 | 48.1679 | 0.003536325 | 0.403 |  |  | 29 | 0.412 | 23.079 | 49.201 | 0.004
29 | 0.412 | 23.079 | 0.412 | 23.079 | 49.11367 | 0.0036153 | 0.412 |  |  | 29.5 | 0.421 | 23.638 | 50.393 | 0.004
29.5 | 0.421 | 23.638 | 0.421 | 23.638 | 50.30203 | 0.003694275 | 0.421 |  |  | 30 | 0.431 | 24.202 | 51.594 | 0.004
30 | 0.431 | 24.202 | 0.431 | 24.202 | 51.50086 | 0.003782025 | 0.431 |  |  | 30.5 | 0.44 | 24.805 | 52.881 | 0.004
30.5 | 0.44 | 24.805 | 0.44 | 24.805 | 52.78279 | 0.003861 | 0.44 |  |  | 31 | 0.449 | 25.323 | 53.984 | 0.004
31 | 0.449 | 25.323 | 0.449 | 25.323 | 53.88382 | 0.003939975 | 0.449 |  |  | 31.5 | 0.458 | 25.837 | 55.081 | 0.004
31.5 | 0.458 | 25.837 | 0.458 | 25.837 | 54.97633 | 0.00401895 | 0.458 |  |  | 32 | 0.467 | 26.324 | 56.119 | 0.004
32 | 0.467 | 26.324 | 0.467 | 26.324 | 56.01137 | 0.004097925 | 0.467 |  |  | 32.5 | 0.476 | 26.904 | 57.354 | 0.004
32.5 | 0.476 | 26.904 | 0.476 | 26.904 | 57.24428 | 0.0041769 | 0.476 |  |  | 33 | 0.486 | 27.411 | 58.437 | 0.004
33 | 0.486 | 27.411 | 0.486 | 27.411 | 58.32173 | 0.00426465 | 0.486 |  |  | 33.5 | 0.495 | 27.979 | 59.646 | 0.004
33.5 | 0.495 | 27.979 | 0.495 | 27.979 | 59.52908 | 0.004343625 | 0.495 |  |  | 34 | 0.504 | 28.481 | 60.718 | 0.004
34 | 0.504 | 28.481 | 0.504 | 28.481 | 60.59601 | 0.0044226 | 0.504 |  |  | 34.5 | 0.513 | 29.037 | 61.902 | 0.005
34.5 | 0.513 | 29.037 | 0.513 | 29.037 | 61.77781 | 0.004501575 | 0.513 |  |  | 35 | 0.522 | 29.535 | 62.963 | 0.005
35 | 0.522 | 29.535 | 0.522 | 29.535 | 62.83622 | 0.00458055 | 0.522 |  |  | 35.5 | 0.531 | 30.073 | 64.112 | 0.005
35.5 | 0.531 | 30.073 | 0.531 | 30.073 | 63.97973 | 0.004659525 | 0.531 |  |  | 36 | 0.541 | 30.698 | 65.443 | 0.005
36 | 0.541 | 30.698 | 0.541 | 30.698 | 65.30821 | 0.004747275 | 0.541 |  |  | 36.5 | 0.55 | 31.112 | 66.326 | 0.005
36.5 | 0.55 | 31.112 | 0.55 | 31.112 | 66.18792 | 0.00482625 | 0.55 |  |  | 37 | 0.559 | 31.735 | 67.653 | 0.005
37 | 0.559 | 31.735 | 0.559 | 31.735 | 67.51226 | 0.004905225 | 0.559 |  |  | 37.5 | 0.568 | 32.229 | 68.706 | 0.005
37.5 | 0.568 | 32.229 | 0.568 | 32.229 | 68.56218 | 0.0049842 | 0.568 |  |  | 38 | 0.577 | 32.697 | 69.705 | 0.005
38 | 0.577 | 32.697 | 0.577 | 32.697 | 69.5568 | 0.005063175 | 0.577 |  |  | 38.5 | 0.586 | 33.262 | 70.91 | 0.005
38.5 | 0.586 | 33.262 | 0.586 | 33.262 | 70.75779 | 0.00514215 | 0.586 |  |  | 39 | 0.596 | 33.738 | 71.925 | 0.005
39 | 0.596 | 33.738 | 0.596 | 33.738 | 71.76935 | 0.0052299 | 0.596 |  |  | 39.5 | 0.605 | 34.234 | 72.982 | 0.005
39.5 | 0.605 | 34.234 | 0.605 | 34.234 | 72.82359 | 0.005308875 | 0.605 |  |  | 40 | 0.614 | 34.733 | 74.045 | 0.005
40 | 0.614 | 34.733 | 0.614 | 34.733 | 73.88422 | 0.00538785 | 0.614 |  |  | 40.5 | 0.623 | 35.307 | 75.269 | 0.005
40.5 | 0.623 | 35.307 | 0.623 | 35.307 | 75.10442 | 0.005466825 | 0.623 |  |  | 41 | 0.632 | 35.848 | 76.422 | 0.006
41 | 0.632 | 35.848 | 0.632 | 35.848 | 76.25444 | 0.0055458 | 0.632 |  |  | 41.5 | 0.641 | 36.335 | 77.462 | 0.006
41.5 | 0.641 | 36.335 | 0.641 | 36.335 | 77.28961 | 0.005624775 | 0.641 |  |  | 42 | 0.651 | 36.869 | 78.6 | 0.006
42 | 0.651 | 36.869 | 0.651 | 36.869 | 78.42472 | 0.005712525 | 0.651 |  |  | 42.5 | 0.66 | 37.44 | 79.817 | 0.006
42.5 | 0.66 | 37.44 | 0.66 | 37.44 | 79.63863 | 0.0057915 | 0.66 |  |  | 43 | 0.669 | 37.936 | 80.873 | 0.006
43 | 0.669 | 37.936 | 0.669 | 37.936 | 80.69304 | 0.005870475 | 0.669 |  |  | 43.5 | 0.678 | 38.44 | 81.948 | 0.006
43.5 | 0.678 | 38.44 | 0.678 | 38.44 | 81.7645 | 0.00594945 | 0.678 |  |  | 44 | 0.687 | 38.976 | 83.09 | 0.006
44 | 0.687 | 38.976 | 0.687 | 38.976 | 82.90407 | 0.006028425 | 0.687 |  |  | 44.5 | 0.696 | 39.438 | 84.075 | 0.006
44.5 | 0.696 | 39.438 | 0.696 | 39.438 | 83.88626 | 0.0061074 | 0.696 |  |  | 45 | 0.706 | 39.968 | 85.205 | 0.006
45 | 0.706 | 39.968 | 0.706 | 39.968 | 85.01309 | 0.00619515 | 0.706 |  |  | 45.5 | 0.715 | 40.446 | 86.225 | 0.006
45.5 | 0.715 | 40.446 | 0.715 | 40.446 | 86.0294 | 0.006274125 | 0.715 |  |  | 46 | 0.724 | 40.916 | 87.227 | 0.006
46 | 0.724 | 40.916 | 0.724 | 40.916 | 87.02875 | 0.0063531 | 0.724 |  |  | 46.5 | 0.733 | 41.511 | 88.494 | 0.006
46.5 | 0.733 | 41.511 | 0.733 | 41.511 | 88.29401 | 0.006432075 | 0.733 |  |  | 47 | 0.742 | 42.027 | 89.594 | 0.007
47 | 0.742 | 42.027 | 0.742 | 42.027 | 89.39129 | 0.00651105 | 0.742 |  |  | 47.5 | 0.751 | 42.536 | 90.68 | 0.007
47.5 | 0.751 | 42.536 | 0.751 | 42.536 | 90.47372 | 0.006590025 | 0.751 |  |  | 48 | 0.761 | 43.098 | 91.879 | 0.007
48 | 0.761 | 43.098 | 0.761 | 43.098 | 91.66893 | 0.006677775 | 0.761 |  |  | 48.5 | 0.77 | 43.57 | 92.886 | 0.007
48.5 | 0.77 | 43.57 | 0.77 | 43.57 | 92.67277 | 0.00675675 | 0.77 |  |  | 49 | 0.779 | 44.055 | 93.918 | 0.007
49 | 0.779 | 44.055 | 0.779 | 44.055 | 93.70433 | 0.006835725 | 0.779 |  |  | 49.5 | 0.788 | 44.594 | 95.067 | 0.007
49.5 | 0.788 | 44.594 | 0.788 | 44.594 | 94.8508 | 0.0069147 | 0.788 |  |  | 50 | 0.797 | 44.983 | 95.897 | 0.007
50 | 0.797 | 44.983 | 0.797 | 44.983 | 95.67827 | 0.006993675 | 0.797 |  |  | 50.5 | 0.806 | 45.526 | 97.054 | 0.007
50.5 | 0.806 | 45.526 | 0.806 | 45.526 | 96.83337 | 0.00707265 | 0.806 |  |  | 51 | 0.816 | 46.035 | 98.139 | 0.007
51 | 0.816 | 46.035 | 0.816 | 46.035 | 97.91623 | 0.0071604 | 0.816 |  |  | 51.5 | 0.825 | 46.503 | 99.137 | 0.007
51.5 | 0.825 | 46.503 | 0.825 | 46.503 | 98.91194 | 0.007239375 | 0.825 |  |  | 52 | 0.834 | 47.041 | 100.284 | 0.007
52 | 0.834 | 47.041 | 0.834 | 47.041 | 100.0566 | 0.00731835 | 0.834 |  |  | 52.5 | 0.843 | 47.571 | 101.415 | 0.007
52.5 | 0.843 | 47.571 | 0.843 | 47.571 | 101.1843 | 0.007397325 | 0.843 |  |  | 53 | 0.852 | 48.02 | 102.372 | 0.007
53 | 0.852 | 48.02 | 0.852 | 48.02 | 102.1398 | 0.0074763 | 0.852 |  |  | 53.5 | 0.861 | 48.518 | 103.434 | 0.008
53.5 | 0.861 | 48.518 | 0.861 | 48.518 | 103.1996 | 0.007555275 | 0.861 |  |  | 54 | 0.871 | 49.077 | 104.625 | 0.008
54 | 0.871 | 49.077 | 0.871 | 49.077 | 104.3893 | 0.007643025 | 0.871 |  |  | 54.5 | 0.88 | 49.466 | 105.453 | 0.008
54.5 | 0.88 | 49.466 | 0.88 | 49.466 | 105.2174 | 0.007722 | 0.88 |  |  | 55 | 0.889 | 49.933 | 106.449 | 0.008
55 | 0.889 | 49.933 | 0.889 | 49.933 | 106.2115 | 0.007800975 | 0.889 |  |  | 55.5 | 0.898 | 50.471 | 107.597 | 0.008
55.5 | 0.898 | 50.471 | 0.898 | 50.471 | 107.3567 | 0.00787995 | 0.898 |  |  | 56 | 0.907 | 50.994 | 108.711 | 0.008
56 | 0.907 | 50.994 | 0.907 | 50.994 | 108.4701 | 0.007958925 | 0.907 |  |  | 56.5 | 0.916 | 51.486 | 109.759 | 0.008
56.5 | 0.916 | 51.486 | 0.916 | 51.486 | 109.5176 | 0.0080379 | 0.916 |  |  | 57 | 0.926 | 51.984 | 110.823 | 0.008
57 | 0.926 | 51.984 | 0.926 | 51.984 | 110.5781 | 0.00812565 | 0.926 |  |  | 57.5 | 0.935 | 52.447 | 111.809 | 0.008
57.5 | 0.935 | 52.447 | 0.935 | 52.447 | 111.5641 | 0.008204625 | 0.935 |  |  | 58 | 0.944 | 52.909 | 112.794 | 0.008
58 | 0.944 | 52.909 | 0.944 | 52.909 | 112.548 | 0.0082836 | 0.944 |  |  | 58.5 | 0.953 | 53.402 | 113.845 | 0.008
58.5 | 0.953 | 53.402 | 0.953 | 53.402 | 113.598 | 0.008362575 | 0.953 |  |  | 59 | 0.962 | 53.917 | 114.943 | 0.008
59 | 0.962 | 53.917 | 0.962 | 53.917 | 114.6949 | 0.00844155 | 0.962 |  |  | 59.5 | 0.971 | 54.426 | 116.028 | 0.009
59.5 | 0.971 | 54.426 | 0.971 | 54.426 | 115.7792 | 0.008520525 | 0.971 |  |  | 60 | 0.981 | 54.882 | 117 | 0.009
60 | 0.981 | 54.882 | 0.981 | 54.882 | 116.7509 | 0.008608275 | 0.981 |  |  | 60.5 | 0.99 | 55.345 | 117.987 | 0.009
60.5 | 0.99 | 55.345 | 0.99 | 55.345 | 117.7375 | 0.00868725 | 0.99 |  |  | 61 | 0.999 | 55.801 | 118.958 | 0.009
61 | 0.999 | 55.801 | 0.999 | 55.801 | 118.7093 | 0.008766225 | 0.999 |  |  | 61.5 | 1.008 | 56.373 | 120.178 | 0.009
61.5 | 1.008 | 56.373 | 1.008 | 56.373 | 119.928 | 0.0088452 | 1.008 |  |  | 62 | 1.017 | 56.843 | 121.18 | 0.009
62 | 1.017 | 56.843 | 1.017 | 56.843 | 120.9297 | 0.008924175 | 1.017 |  |  | 62.5 | 1.026 | 57.308 | 122.172 | 0.009
62.5 | 1.026 | 57.308 | 1.026 | 57.308 | 121.921 | 0.00900315 | 1.026 |  |  | 63 | 1.036 | 57.754 | 123.123 | 0.009
63 | 1.036 | 57.754 | 1.036 | 57.754 | 122.8722 | 0.0090909 | 1.036 |  |  | 63.5 | 1.045 | 58.223 | 124.123 | 0.009
63.5 | 1.045 | 58.223 | 1.045 | 58.223 | 123.8721 | 0.009169875 | 1.045 |  |  | 64 | 1.054 | 58.674 | 125.085 | 0.009
64 | 1.054 | 58.674 | 1.054 | 58.674 | 124.8339 | 0.00924885 | 1.054 |  |  | 64.5 | 1.063 | 59.133 | 126.062 | 0.009
64.5 | 1.063 | 59.133 | 1.063 | 59.133 | 125.8129 | 0.009327825 | 1.063 |  |  | 65 | 1.072 | 59.628 | 127.117 | 0.009
65 | 1.072 | 59.628 | 1.072 | 59.628 | 126.8685 | 0.0094068 | 1.072 |  |  | 65.5 | 1.081 | 60.083 | 128.088 | 0.009
65.5 | 1.081 | 60.083 | 1.081 | 60.083 | 127.8392 | 0.009485775 | 1.081 |  |  | 66 | 1.091 | 60.495 | 128.966 | 0.01
66 | 1.091 | 60.495 | 1.091 | 60.495 | 128.7187 | 0.009573525 | 1.091 |  |  | 66.5 | 1.1 | 61.019 | 130.084 | 0.01
66.5 | 1.1 | 61.019 | 1.1 | 61.019 | 129.8365 | 0.0096525 | 1.1 |  |  | 67 | 1.109 | 61.431 | 130.962 | 0.01
67 | 1.109 | 61.431 | 1.109 | 61.431 | 130.716 | 0.009731475 | 1.109 |  |  | 67.5 | 1.118 | 61.917 | 131.999 | 0.01
67.5 | 1.118 | 61.917 | 1.118 | 61.917 | 131.7531 | 0.00981045 | 1.118 |  |  | 68 | 1.127 | 62.426 | 133.082 | 0.01
68 | 1.127 | 62.426 | 1.127 | 62.426 | 132.8393 | 0.009889425 | 1.127 |  |  | 68.5 | 1.136 | 62.907 | 134.108 | 0.01
68.5 | 1.136 | 62.907 | 1.136 | 62.907 | 133.866 | 0.0099684 | 1.136 |  |  | 69 | 1.146 | 63.296 | 134.938 | 0.01
69 | 1.146 | 63.296 | 1.146 | 63.296 | 134.6974 | 0.01005615 | 1.146 |  |  | 69.5 | 1.155 | 63.771 | 135.95 | 0.01
69.5 | 1.155 | 63.771 | 1.155 | 63.771 | 135.7117 | 0.010135125 | 1.155 |  |  | 70 | 1.164 | 64.327 | 137.135 | 0.01
70 | 1.164 | 64.327 | 1.164 | 64.327 | 136.8984 | 0.0102141 | 1.164 |  |  | 70.5 | 1.173 | 64.85 | 138.251 | 0.01
70.5 | 1.173 | 64.85 | 1.173 | 64.85 | 138.0151 | 0.010293075 | 1.173 |  |  | 71 | 1.182 | 65.16 | 138.91 | 0.01
71 | 1.182 | 65.16 | 1.182 | 65.16 | 138.6785 | 0.01037205 | 1.182 |  |  | 71.5 | 1.191 | 65.672 | 140.003 | 0.01
71.5 | 1.191 | 65.672 | 1.191 | 65.672 | 139.772 | 0.010451025 | 1.191 |  |  | 72 | 1.201 | 66.114 | 140.946 | 0.011
72 | 1.201 | 66.114 | 1.201 | 66.114 | 140.7172 | 0.010538775 | 1.201 |  |  | 72.5 | 1.21 | 66.627 | 142.039 | 0.011
72.5 | 1.21 | 66.627 | 1.21 | 66.627 | 141.8131 | 0.01061775 | 1.21 |  |  | 73 | 1.219 | 67.045 | 142.929 | 0.011
73 | 1.219 | 67.045 | 1.219 | 67.045 | 142.707 | 0.010696725 | 1.219 |  |  | 73.5 | 1.228 | 67.455 | 143.805 | 0.011
73.5 | 1.228 | 67.455 | 1.228 | 67.455 | 143.584 | 0.0107757 | 1.228 |  |  | 74 | 1.237 | 67.952 | 144.864 | 0.011
74 | 1.237 | 67.952 | 1.237 | 67.952 | 144.6463 | 0.010854675 | 1.237 |  |  | 74.5 | 1.246 | 68.4 | 145.818 | 0.011
74.5 | 1.246 | 68.4 | 1.246 | 68.4 | 145.6045 | 0.01093365 | 1.246 |  |  | 75 | 1.256 | 68.903 | 146.891 | 0.011
75 | 1.256 | 68.903 | 1.256 | 68.903 | 146.6805 | 0.0110214 | 1.256 |  |  | 75.5 | 1.265 | 69.339 | 147.82 | 0.011
75.5 | 1.265 | 69.339 | 1.265 | 69.339 | 147.6134 | 0.011100375 | 1.265 |  |  | 76 | 1.274 | 69.766 | 148.731 | 0.011
76 | 1.274 | 69.766 | 1.274 | 69.766 | 148.5273 | 0.01117935 | 1.274 |  |  | 76.5 | 1.283 | 70.251 | 149.764 | 0.011
76.5 | 1.283 | 70.251 | 1.283 | 70.251 | 149.5649 | 0.011258325 | 1.283 |  |  | 77 | 1.292 | 70.715 | 150.753 | 0.011
77 | 1.292 | 70.715 | 1.292 | 70.715 | 150.5579 | 0.0113373 | 1.292 |  |  | 77.5 | 1.301 | 71.113 | 151.603 | 0.011
77.5 | 1.301 | 71.113 | 1.301 | 71.113 | 151.4106 | 0.011416275 | 1.301 |  |  | 78 | 1.311 | 71.645 | 152.735 | 0.012
78 | 1.311 | 71.645 | 1.311 | 71.645 | 152.5493 | 0.011504025 | 1.311 |  |  | 78.5 | 1.32 | 72.048 | 153.596 | 0.012
78.5 | 1.32 | 72.048 | 1.32 | 72.048 | 153.413 | 0.011583 | 1.32 |  |  | 79 | 1.329 | 72.549 | 154.663 | 0.012
79 | 1.329 | 72.549 | 1.329 | 72.549 | 154.4854 | 0.011661975 | 1.329 |  |  | 79.5 | 1.338 | 73.04 | 155.711 | 0.012
79.5 | 1.338 | 73.04 | 1.338 | 73.04 | 155.5368 | 0.01174095 | 1.338 |  |  | 80 | 1.347 | 73.432 | 156.545 | 0.012
80 | 1.347 | 73.432 | 1.347 | 73.432 | 156.3775 | 0.011819925 | 1.347 |  |  | 80.5 | 1.357 | 73.89 | 157.522 | 0.012
80.5 | 1.357 | 73.89 | 1.357 | 73.89 | 157.3596 | 0.011907675 | 1.357 |  |  | 81 | 1.366 | 74.374 | 158.554 | 0.012
81 | 1.366 | 74.374 | 1.366 | 74.374 | 158.3966 | 0.01198665 | 1.366 |  |  | 81.5 | 1.375 | 74.789 | 159.438 | 0.012
81.5 | 1.375 | 74.789 | 1.375 | 74.789 | 159.2868 | 0.012065625 | 1.375 |  |  | 82 | 1.384 | 75.277 | 160.479 | 0.012
82 | 1.384 | 75.277 | 1.384 | 75.277 | 160.3326 | 0.0121446 | 1.384 |  |  | 82.5 | 1.393 | 75.784 | 161.56 | 0.012
82.5 | 1.393 | 75.784 | 1.393 | 75.784 | 161.4191 | 0.012223575 | 1.393 |  |  | 83 | 1.402 | 76.165 | 162.371 | 0.012
83 | 1.402 | 76.165 | 1.402 | 76.165 | 162.2374 | 0.01230255 | 1.402 |  |  | 83.5 | 1.411 | 76.675 | 163.459 | 0.012
83.5 | 1.411 | 76.675 | 1.411 | 76.675 | 163.3306 | 0.012381525 | 1.411 |  |  | 84 | 1.421 | 77.097 | 164.359 | 0.012
84 | 1.421 | 77.097 | 1.421 | 77.097 | 164.2374 | 0.012469275 | 1.421 |  |  | 84.5 | 1.43 | 77.593 | 165.417 | 0.013
84.5 | 1.43 | 77.593 | 1.43 | 77.593 | 165.3012 | 0.01254825 | 1.43 |  |  | 85 | 1.439 | 77.981 | 166.244 | 0.013
85 | 1.439 | 77.981 | 1.439 | 77.981 | 166.1352 | 0.012627225 | 1.439 |  |  | 85.5 | 1.448 | 78.493 | 167.336 | 0.013
85.5 | 1.448 | 78.493 | 1.448 | 78.493 | 167.2334 | 0.0127062 | 1.448 |  |  | 86 | 1.457 | 78.945 | 168.298 | 0.013
86 | 1.457 | 78.945 | 1.457 | 78.945 | 168.2041 | 0.012785175 | 1.457 |  |  | 86.5 | 1.466 | 79.36 | 169.183 | 0.013
86.5 | 1.466 | 79.36 | 1.466 | 79.36 | 169.0961 | 0.01286415 | 1.466 |  |  | 87 | 1.476 | 79.832 | 170.189 | 0.013
87 | 1.476 | 79.832 | 1.476 | 79.832 | 170.1106 | 0.0129519 | 1.476 |  |  | 87.5 | 1.485 | 80.254 | 171.089 | 0.013
87.5 | 1.485 | 80.254 | 1.485 | 80.254 | 171.0179 | 0.013030875 | 1.485 |  |  | 88 | 1.494 | 80.636 | 171.903 | 0.013
88 | 1.494 | 80.636 | 1.494 | 80.636 | 171.8402 | 0.01310985 | 1.494 |  |  | 88.5 | 1.503 | 81.113 | 172.922 | 0.013
88.5 | 1.503 | 81.113 | 1.503 | 81.113 | 172.8651 | 0.013188825 | 1.503 |  |  | 89 | 1.512 | 81.556 | 173.865 | 0.013
89 | 1.512 | 81.556 | 1.512 | 81.556 | 173.8177 | 0.0132678 | 1.512 |  |  | 89.5 | 1.521 | 82.01 | 174.833 | 0.013
89.5 | 1.521 | 82.01 | 1.521 | 82.01 | 174.794 | 0.013346775 | 1.521 |  |  | 90 | 1.531 | 82.397 | 175.658 | 0.013
90 | 1.531 | 82.397 | 1.531 | 82.397 | 175.6287 | 0.013434525 | 1.531 |  |  | 90.5 | 1.54 | 82.94 | 176.816 | 0.014
90.5 | 1.54 | 82.94 | 1.54 | 82.94 | 176.7951 | 0.0135135 | 1.54 |  |  | 91 | 1.549 | 83.287 | 177.554 | 0.014
91 | 1.549 | 83.287 | 1.549 | 83.287 | 177.544 | 0.013592475 | 1.549 |  |  | 91.5 | 1.558 | 83.805 | 178.66 | 0.014
91.5 | 1.558 | 83.805 | 1.558 | 83.805 | 178.6575 | 0.01367145 | 1.558 |  |  | 92 | 1.567 | 84.284 | 179.68 | 0.014
92 | 1.567 | 84.284 | 1.567 | 84.284 | 179.6881 | 0.013750425 | 1.567 |  |  | 92.5 | 1.576 | 84.705 | 180.579 | 0.014
92.5 | 1.576 | 84.705 | 1.576 | 84.705 | 180.5953 | 0.0138294 | 1.576 |  |  | 93 | 1.586 | 85.169 | 181.567 | 0.014
93 | 1.586 | 85.169 | 1.586 | 85.169 | 181.5955 | 0.01391715 | 1.586 |  |  | 93.5 | 1.595 | 85.588 | 182.46 | 0.014
93.5 | 1.595 | 85.588 | 1.595 | 85.588 | 182.4989 | 0.013996125 | 1.595 |  |  | 94 | 1.604 | 85.974 | 183.284 | 0.014
94 | 1.604 | 85.974 | 1.604 | 85.974 | 183.3321 | 0.0140751 | 1.604 |  |  | 94.5 | 1.613 | 86.448 | 184.294 | 0.014
94.5 | 1.613 | 86.448 | 1.613 | 86.448 | 184.3532 | 0.014154075 | 1.613 |  |  | 95 | 1.622 | 86.9 | 185.257 | 0.014
95 | 1.622 | 86.9 | 1.622 | 86.9 | 185.3275 | 0.01423305 | 1.622 |  |  | 95.5 | 1.631 | 87.383 | 186.288 | 0.014
95.5 | 1.631 | 87.383 | 1.631 | 87.383 | 186.3682 | 0.014312025 | 1.631 |  |  | 96 | 1.641 | 87.743 | 187.055 | 0.014
96 | 1.641 | 87.743 | 1.641 | 87.743 | 187.1481 | 0.014399775 | 1.641 |  |  | 96.5 | 1.65 | 88.224 | 188.08 | 0.014
96.5 | 1.65 | 88.224 | 1.65 | 88.224 | 188.185 | 0.01447875 | 1.65 |  |  | 97 | 1.659 | 88.628 | 188.941 | 0.015
97 | 1.659 | 88.628 | 1.659 | 88.628 | 189.0579 | 0.014557725 | 1.659 |  |  | 97.5 | 1.668 | 89.165 | 190.087 | 0.015
97.5 | 1.668 | 89.165 | 1.668 | 89.165 | 190.2147 | 0.0146367 | 1.668 |  |  | 98 | 1.677 | 89.59 | 190.993 | 0.015
98 | 1.677 | 89.59 | 1.677 | 89.59 | 191.1329 | 0.014715675 | 1.677 |  |  | 98.5 | 1.686 | 90.02 | 191.908 | 0.015
98.5 | 1.686 | 90.02 | 1.686 | 90.02 | 192.0619 | 0.01479465 | 1.686 |  |  | 99 | 1.696 | 90.461 | 192.849 | 0.015
99 | 1.696 | 90.461 | 1.696 | 90.461 | 193.016 | 0.0148824 | 1.696 |  |  | 99.5 | 1.705 | 90.893 | 193.77 | 0.015
99.5 | 1.705 | 90.893 | 1.705 | 90.893 | 193.9498 | 0.014961375 | 1.705 |  |  | 100 | 1.714 | 91.269 | 194.572 | 0.015
100 | 1.714 | 91.269 | 1.714 | 91.269 | 194.7643 | 0.01504035 | 1.714 |  |  | 100.5 | 1.723 | 91.808 | 195.72 | 0.015
100.5 | 1.723 | 91.808 | 1.723 | 91.808 | 195.9269 | 0.015119325 | 1.723 |  |  | 101 | 1.732 | 92.171 | 196.495 | 0.015
101 | 1.732 | 92.171 | 1.732 | 92.171 | 196.7142 | 0.0151983 | 1.732 |  |  | 101.5 | 1.741 | 92.611 | 197.432 | 0.015
101.5 | 1.741 | 92.611 | 1.741 | 92.611 | 197.666 | 0.015277275 | 1.741 |  |  | 102 | 1.751 | 93.07 | 198.411 | 0.015
102 | 1.751 | 93.07 | 1.751 | 93.07 | 198.66 | 0.015365025 | 1.751 |  |  | 102.5 | 1.76 | 93.5 | 199.328 | 0.015
102.5 | 1.76 | 93.5 | 1.76 | 93.5 | 199.591 | 0.015444 | 1.76 |  |  | 103 | 1.769 | 93.952 | 200.292 | 0.016
103 | 1.769 | 93.952 | 1.769 | 93.952 | 200.5692 | 0.015522975 | 1.769 |  |  | 103.5 | 1.778 | 94.419 | 201.287 | 0.016
103.5 | 1.778 | 94.419 | 1.778 | 94.419 | 201.5796 | 0.01560195 | 1.778 |  |  | 104 | 1.787 | 94.771 | 202.038 | 0.016
104 | 1.787 | 94.771 | 1.787 | 94.771 | 202.3448 | 0.015680925 | 1.787 |  |  | 104.5 | 1.796 | 95.213 | 202.979 | 0.016
104.5 | 1.796 | 95.213 | 1.796 | 95.213 | 203.3024 | 0.0157599 | 1.796 |  |  | 105 | 1.806 | 95.671 | 203.956 | 0.016
105 | 1.806 | 95.671 | 1.806 | 95.671 | 204.2959 | 0.01584765 | 1.806 |  |  | 105.5 | 1.815 | 96.066 | 204.798 | 0.016
105.5 | 1.815 | 96.066 | 1.815 | 96.066 | 205.1536 | 0.015926625 | 1.815 |  |  | 106 | 1.824 | 96.551 | 205.831 | 0.016
106 | 1.824 | 96.551 | 1.824 | 96.551 | 206.2038 | 0.0160056 | 1.824 |  |  | 106.5 | 1.833 | 96.995 | 206.778 | 0.016
106.5 | 1.833 | 96.995 | 1.833 | 96.995 | 207.1667 | 0.016084575 | 1.833 |  |  | 107 | 1.842 | 97.443 | 207.733 | 0.016
107 | 1.842 | 97.443 | 1.842 | 97.443 | 208.1384 | 0.01616355 | 1.842 |  |  | 107.5 | 1.851 | 97.874 | 208.654 | 0.016
107.5 | 1.851 | 97.874 | 1.851 | 97.874 | 209.074 | 0.016242525 | 1.851 |  |  | 108 | 1.861 | 98.328 | 209.62 | 0.016
108 | 1.861 | 98.328 | 1.861 | 98.328 | 210.0608 | 0.016330275 | 1.861 |  |  | 108.5 | 1.87 | 98.649 | 210.305 | 0.016
108.5 | 1.87 | 98.649 | 1.87 | 98.649 | 210.7619 | 0.01640925 | 1.87 |  |  | 109 | 1.879 | 99.152 | 211.378 | 0.016
109 | 1.879 | 99.152 | 1.879 | 99.152 | 211.8522 | 0.016488225 | 1.879 |  |  | 109.5 | 1.888 | 99.562 | 212.251 | 0.017
109.5 | 1.888 | 99.562 | 1.888 | 99.562 | 212.744 | 0.0165672 | 1.888 |  |  | 110 | 1.897 | 100.009 | 213.203 | 0.017
110 | 1.897 | 100.009 | 1.897 | 100.009 | 213.7152 | 0.016646175 | 1.897 |  |  | 110.5 | 1.906 | 100.461 | 214.167 | 0.017
110.5 | 1.906 | 100.461 | 1.906 | 100.461 | 214.6973 | 0.01672515 | 1.906 |  |  | 111 | 1.916 | 100.921 | 215.148 | 0.017
111 | 1.916 | 100.921 | 1.916 | 100.921 | 215.6986 | 0.0168129 | 1.916 |  |  | 111.5 | 1.925 | 101.389 | 216.146 | 0.017
111.5 | 1.925 | 101.389 | 1.925 | 101.389 | 216.7155 | 0.016891875 | 1.925 |  |  | 112 | 1.934 | 101.816 | 217.057 | 0.017
112 | 1.934 | 101.816 | 1.934 | 101.816 | 217.6451 | 0.01697085 | 1.934 |  |  | 112.5 | 1.943 | 102.226 | 217.93 | 0.017
112.5 | 1.943 | 102.226 | 1.943 | 102.226 | 218.5385 | 0.017049825 | 1.943 |  |  | 113 | 1.952 | 102.718 | 218.979 | 0.017
113 | 1.952 | 102.718 | 1.952 | 102.718 | 219.6076 | 0.0171288 | 1.952 |  |  | 113.5 | 1.962 | 103.1 | 219.793 | 0.017
113.5 | 1.962 | 103.1 | 1.962 | 103.1 | 220.4437 | 0.01721655 | 1.962 |  |  | 114 | 1.971 | 103.557 | 220.768 | 0.017
114 | 1.971 | 103.557 | 1.971 | 103.557 | 221.4385 | 0.017295525 | 1.971 |  |  | 114.5 | 1.98 | 104.035 | 221.786 | 0.017
114.5 | 1.98 | 104.035 | 1.98 | 104.035 | 222.4785 | 0.0173745 | 1.98 |  |  | 115 | 1.989 | 104.353 | 222.464 | 0.017
115 | 1.989 | 104.353 | 1.989 | 104.353 | 223.1767 | 0.017453475 | 1.989 |  |  | 115.5 | 1.998 | 104.803 | 223.424 | 0.018
115.5 | 1.998 | 104.803 | 1.998 | 104.803 | 224.1574 | 0.01753245 | 1.998 |  |  | 116 | 2.007 | 105.284 | 224.45 | 0.018
116 | 2.007 | 105.284 | 2.007 | 105.284 | 225.2047 | 0.017611425 | 2.007 |  |  | 116.5 | 2.016 | 105.668 | 225.269 | 0.018
116.5 | 2.016 | 105.668 | 2.016 | 105.668 | 226.0448 | 0.0176904 | 2.016 |  |  | 117 | 2.026 | 106.096 | 226.181 | 0.018
117 | 2.026 | 106.096 | 2.026 | 106.096 | 226.9814 | 0.01777815 | 2.026 |  |  | 117.5 | 2.035 | 105.55 | 225.018 | 0.018
117.5 | 2.035 | 105.55 | 2.035 | 105.55 | 225.8323 | 0.017857125 | 2.035 |  |  | 118 | 2.044 | 105.815 | 225.583 | 0.018
118 | 2.044 | 105.815 | 2.044 | 105.815 | 226.4185 | 0.0179361 | 2.044 |  |  | 118.5 | 2.053 | 105.665 | 225.261 | 0.018
118.5 | 2.053 | 105.665 | 2.053 | 105.665 | 226.1168 | 0.018015075 | 2.053 |  |  | 119 | 2.062 | 106.054 | 226.09 | 0.018
119 | 2.062 | 106.054 | 2.062 | 106.054 | 226.9687 | 0.01809405 | 2.062 |  |  | 119.5 | 2.071 | 106.461 | 226.958 | 0.018
119.5 | 2.071 | 106.461 | 2.071 | 106.461 | 227.8595 | 0.018173025 | 2.071 |  |  | 120 | 2.081 | 106.853 | 227.794 | 0.018
120 | 2.081 | 106.853 | 2.081 | 106.853 | 228.7206 | 0.018260775 | 2.081 |  |  | 120.5 | 2.09 | 107.257 | 228.656 | 0.018
120.5 | 2.09 | 107.257 | 2.09 | 107.257 | 229.6055 | 0.01833975 | 2.09 |  |  | 121 | 2.099 | 107.763 | 229.735 | 0.018
121 | 2.099 | 107.763 | 2.099 | 107.763 | 230.7091 | 0.018418725 | 2.099 |  |  | 121.5 | 2.108 | 108.08 | 230.411 | 0.018
121.5 | 2.108 | 108.08 | 2.108 | 108.08 | 231.4084 | 0.0184977 | 2.108 |  |  | 122 | 2.117 | 100.657 | 214.586 | 0.019
122 | 2.117 | 100.657 | 2.117 | 100.657 | 215.5344 | 0.018576675 | 2.117 |  |  | 122.09 | 2.119 | 55.695 | 118.733 | 0.019
122.09 | 2.119 | 55.695 | 2.119 | 55.695 | 119.2607 | 0.018594225 | 2.119

## S1(water)(DMTA)
length (mm) | width (mm) | thick (mm) |  | Span L (mm)
54.75 | 5.0033 | 2.37 |  | 40
Data Acquisition
Time | Displacement | Force | displ (zeroed) | force | Flexural Stress | Flexural Strain |  |  | Load (N) | Time (s) | Extension (mm) | Stress (Mpa) | Strain (mm/mm)
Sec | mm | N | mm | N | Mpa | mm/mm |  |  | 0.434 | 1 | -0.225 | 0.928 | -0.002
1 | -0.225 | 0.434 | 0 | 0.434 | 0.9265903 | 0 | Flexural Strength (Mpa) |  | 0.642 | 1.5 | -0.215 | 1.371 | -0.002
1.5 | -0.215 | 0.642 | 0.01 | 0.642 | 1.37059 | 8.8875e-05 | 124.7787 |  | 0.993 | 2 | -0.206 | 2.121 | -0.002
2 | -0.206 | 0.993 | 0.019 | 0.993 | 2.11982 | 0.0001688625 | Chord Modulus |  | 1.556 | 2.5 | -0.197 | 3.323 | -0.002
2.5 | -0.197 | 1.556 | 0.028 | 1.556 | 3.32152 | 0.00024885 | 14106.42 | Mpa | 2.127 | 3 | -0.187 | 4.541 | -0.002
3 | -0.187 | 2.127 | 0.038 | 2.127 | 4.540149 | 0.000337725 | Tangent Modulus |  | 2.349 | 3.5 | -0.178 | 5.016 | -0.002
3.5 | -0.178 | 2.349 | 0.047 | 2.349 | 5.013762 | 0.0004177125 | 14147.34 | MPa | 2.932 | 4 | -0.169 | 6.26 | -0.001
4 | -0.169 | 2.932 | 0.056 | 2.932 | 6.257819 | 0.0004977 |  |  | 3.573 | 4.5 | -0.159 | 7.629 | -0.001
4.5 | -0.159 | 3.573 | 0.066 | 3.573 | 7.625499 | 0.000586575 |  |  | 4.043 | 5 | -0.15 | 8.632 | -0.001
5 | -0.15 | 4.043 | 0.075 | 4.043 | 8.628154 | 0.0006665625 |  |  | 4.478 | 5.5 | -0.141 | 9.561 | -0.001
5.5 | -0.141 | 4.478 | 0.084 | 4.478 | 9.556028 | 0.00074655 |  |  | 5.065 | 6 | -0.131 | 10.815 | -0.001
6 | -0.131 | 5.065 | 0.094 | 5.065 | 10.80811 | 0.000835425 |  |  | 5.572 | 6.5 | -0.122 | 11.896 | -0.001
6.5 | -0.122 | 5.572 | 0.103 | 5.572 | 11.88944 | 0.0009154125 |  |  | 6.028 | 7 | -0.113 | 12.87 | -0.001
7 | -0.113 | 6.028 | 0.112 | 6.028 | 12.86185 | 0.0009954 |  |  | 6.652 | 7.5 | -0.103 | 14.203 | -0.001
7.5 | -0.103 | 6.652 | 0.122 | 6.652 | 14.19255 | 0.001084275 |  |  | 7.06 | 8 | -0.094 | 15.075 | -0.001
8 | -0.094 | 7.06 | 0.131 | 7.06 | 15.06238 | 0.0011642625 |  |  | 7.602 | 8.5 | -0.085 | 16.231 | -0.001
8.5 | -0.085 | 7.602 | 0.14 | 7.602 | 16.218 | 0.00124425 |  |  | 8.141 | 9 | -0.075 | 17.381 | -0.001
9 | -0.075 | 8.141 | 0.15 | 8.141 | 17.36706 | 0.001333125 |  |  | 8.737 | 9.5 | -0.066 | 18.655 | -0.001
9.5 | -0.066 | 8.737 | 0.159 | 8.737 | 18.6377 | 0.0014131125 |  |  | 9.35 | 10 | -0.057 | 19.964 | -0.001
10 | -0.057 | 9.35 | 0.168 | 9.35 | 19.9445 | 0.0014931 |  |  | 9.78 | 10.5 | -0.047 | 20.881 | 0
10.5 | -0.047 | 9.78 | 0.178 | 9.78 | 20.86077 | 0.001581975 |  |  | 10.386 | 11 | -0.038 | 22.176 | 0
11 | -0.038 | 10.386 | 0.187 | 10.386 | 22.15246 | 0.0016619625 |  |  | 10.865 | 11.5 | -0.029 | 23.197 | 0
11.5 | -0.029 | 10.865 | 0.196 | 10.865 | 23.17319 | 0.00174195 |  |  | 11.455 | 12 | -0.019 | 24.458 | 0
12 | -0.019 | 11.455 | 0.206 | 11.455 | 24.43047 | 0.001830825 |  |  | 11.947 | 12.5 | -0.01 | 25.509 | 0
12.5 | -0.01 | 11.947 | 0.215 | 11.947 | 25.47878 | 0.0019108125 |  |  | 12.485 | 13 | -0.001 | 26.656 | 0
13 | -0.001 | 12.485 | 0.224 | 12.485 | 26.62512 | 0.0019908 |  |  | 13.123 | 13.5 | 0.009 | 28.019 | 0
13.5 | 0.009 | 13.123 | 0.234 | 13.123 | 27.98452 | 0.002079675 |  |  | 13.548 | 14 | 0.018 | 28.926 | 0
14 | 0.018 | 13.548 | 0.243 | 13.548 | 28.88975 | 0.0021596625 |  |  | 14.218 | 14.5 | 0.027 | 30.357 | 0
14.5 | 0.027 | 14.218 | 0.252 | 14.218 | 30.31734 | 0.00223965 |  |  | 14.691 | 15 | 0.037 | 31.366 | 0
15 | 0.037 | 14.691 | 0.262 | 14.691 | 31.32468 | 0.002328525 |  |  | 15.21 | 15.5 | 0.046 | 32.474 | 0
15.5 | 0.046 | 15.21 | 0.271 | 15.21 | 32.43016 | 0.0024085125 |  |  | 15.82 | 16 | 0.055 | 33.779 | 0
16 | 0.055 | 15.82 | 0.28 | 15.82 | 33.72961 | 0.0024885 |  |  | 16.506 | 16.5 | 0.065 | 35.242 | 0.001
16.5 | 0.065 | 16.506 | 0.29 | 16.506 | 35.19088 | 0.002577375 |  |  | 16.874 | 17 | 0.074 | 36.029 | 0.001
17 | 0.074 | 16.874 | 0.299 | 16.874 | 35.97426 | 0.0026573625 |  |  | 17.275 | 17.5 | 0.083 | 36.884 | 0.001
17.5 | 0.083 | 17.275 | 0.308 | 17.275 | 36.82795 | 0.00273735 |  |  | 17.901 | 18 | 0.093 | 38.221 | 0.001
18 | 0.093 | 17.901 | 0.318 | 17.901 | 38.16113 | 0.002826225 |  |  | 18.667 | 18.5 | 0.102 | 39.856 | 0.001
18.5 | 0.102 | 18.667 | 0.327 | 18.667 | 39.79282 | 0.0029062125 |  |  | 19.051 | 19 | 0.111 | 40.676 | 0.001
19 | 0.111 | 19.051 | 0.336 | 19.051 | 40.61014 | 0.0029862 |  |  | 19.799 | 19.5 | 0.121 | 42.274 | 0.001
19.5 | 0.121 | 19.799 | 0.346 | 19.799 | 42.2032 | 0.003075075 |  |  | 20.152 | 20 | 0.13 | 43.027 | 0.001
20 | 0.13 | 20.152 | 0.355 | 20.152 | 42.95437 | 0.0031550625 |  |  | 20.898 | 20.5 | 0.139 | 44.62 | 0.001
20.5 | 0.139 | 20.898 | 0.364 | 20.898 | 44.54319 | 0.00323505 |  |  | 21.255 | 21 | 0.149 | 45.382 | 0.001
21 | 0.149 | 21.255 | 0.374 | 21.255 | 45.30268 | 0.003323925 |  |  | 21.906 | 21.5 | 0.158 | 46.773 | 0.001
21.5 | 0.158 | 21.906 | 0.383 | 21.906 | 46.68892 | 0.0034039125 |  |  | 22.4 | 22 | 0.167 | 47.827 | 0.001
22 | 0.167 | 22.4 | 0.392 | 22.4 | 47.7405 | 0.0034839 |  |  | 22.755 | 22.5 | 0.177 | 48.585 | 0.002
22.5 | 0.177 | 22.755 | 0.402 | 22.755 | 48.49567 | 0.003572775 |  |  | 23.356 | 23 | 0.186 | 49.869 | 0.002
23 | 0.186 | 23.356 | 0.411 | 23.356 | 49.77523 | 0.0036527625 |  |  | 23.995 | 23.5 | 0.195 | 51.233 | 0.002
23.5 | 0.195 | 23.995 | 0.42 | 23.995 | 51.13574 | 0.00373275 |  |  | 24.403 | 24 | 0.205 | 52.105 | 0.002
24 | 0.205 | 24.403 | 0.43 | 24.403 | 52.00381 | 0.003821625 |  |  | 24.954 | 24.5 | 0.214 | 53.28 | 0.002
24.5 | 0.214 | 24.954 | 0.439 | 24.954 | 53.17673 | 0.0039016125 |  |  | 25.581 | 25 | 0.223 | 54.619 | 0.002
25 | 0.223 | 25.581 | 0.448 | 25.581 | 54.51159 | 0.0039816 |  |  | 26.096 | 25.5 | 0.233 | 55.717 | 0.002
25.5 | 0.233 | 26.096 | 0.458 | 26.096 | 55.60761 | 0.004070475 |  |  | 26.683 | 26 | 0.242 | 56.972 | 0.002
26 | 0.242 | 26.683 | 0.467 | 26.683 | 56.85718 | 0.0041504625 |  |  | 27.34 | 26.5 | 0.251 | 58.375 | 0.002
26.5 | 0.251 | 27.34 | 0.476 | 27.34 | 58.25589 | 0.00423045 |  |  | 27.814 | 27 | 0.261 | 59.386 | 0.002
27 | 0.261 | 27.814 | 0.486 | 27.814 | 59.26451 | 0.004319325 |  |  | 28.362 | 27.5 | 0.27 | 60.556 | 0.002
27.5 | 0.27 | 28.362 | 0.495 | 28.362 | 60.43093 | 0.0043993125 |  |  | 28.919 | 28 | 0.279 | 61.745 | 0.002
28 | 0.279 | 28.919 | 0.504 | 28.919 | 61.61652 | 0.0044793 |  |  | 29.493 | 28.5 | 0.289 | 62.971 | 0.003
28.5 | 0.289 | 29.493 | 0.514 | 29.493 | 62.83819 | 0.004568175 |  |  | 30.007 | 29 | 0.298 | 64.068 | 0.003
29 | 0.298 | 30.007 | 0.523 | 30.007 | 63.93216 | 0.0046481625 |  |  | 30.577 | 29.5 | 0.307 | 65.286 | 0.003
29.5 | 0.307 | 30.577 | 0.532 | 30.577 | 65.14543 | 0.00472815 |  |  | 31.133 | 30 | 0.317 | 66.474 | 0.003
30 | 0.317 | 31.133 | 0.542 | 31.133 | 66.32874 | 0.004817025 |  |  | 31.709 | 30.5 | 0.326 | 67.702 | 0.003
30.5 | 0.326 | 31.709 | 0.551 | 31.709 | 67.5548 | 0.0048970125 |  |  | 32.348 | 31 | 0.335 | 69.068 | 0.003
31 | 0.335 | 32.348 | 0.56 | 32.348 | 68.91507 | 0.004977 |  |  | 32.817 | 31.5 | 0.345 | 70.069 | 0.003
31.5 | 0.345 | 32.817 | 0.57 | 32.817 | 69.91306 | 0.005065875 |  |  | 33.314 | 32 | 0.354 | 71.13 | 0.003
32 | 0.354 | 33.314 | 0.579 | 33.314 | 70.97083 | 0.0051458625 |  |  | 33.83 | 32.5 | 0.363 | 72.231 | 0.003
32.5 | 0.363 | 33.83 | 0.588 | 33.83 | 72.06909 | 0.00522585 |  |  | 34.416 | 33 | 0.373 | 73.483 | 0.003
33 | 0.373 | 34.416 | 0.598 | 34.416 | 73.31637 | 0.005314725 |  |  | 34.875 | 33.5 | 0.382 | 74.462 | 0.003
33.5 | 0.382 | 34.875 | 0.607 | 34.875 | 74.29324 | 0.0053947125 |  |  | 35.53 | 34 | 0.391 | 75.861 | 0.003
34 | 0.391 | 35.53 | 0.616 | 35.53 | 75.68765 | 0.0054747 |  |  | 35.943 | 34.5 | 0.401 | 76.742 | 0.004
34.5 | 0.401 | 35.943 | 0.626 | 35.943 | 76.56647 | 0.005563575 |  |  | 36.648 | 35 | 0.41 | 78.249 | 0.004
35 | 0.41 | 36.648 | 0.635 | 36.648 | 78.06743 | 0.0056435625 |  |  | 36.887 | 35.5 | 0.419 | 78.759 | 0.004
35.5 | 0.419 | 36.887 | 0.644 | 36.887 | 78.57575 | 0.00572355 |  |  | 37.54 | 36 | 0.429 | 80.154 | 0.004
36 | 0.429 | 37.54 | 0.654 | 37.54 | 79.96591 | 0.005812425 |  |  | 38.531 | 36.5 | 0.438 | 82.269 | 0.004
36.5 | 0.438 | 38.531 | 0.663 | 38.531 | 82.07616 | 0.0058924125 |  |  | 38.883 | 37 | 0.447 | 83.019 | 0.004
37 | 0.447 | 38.883 | 0.672 | 38.883 | 82.82528 | 0.0059724 |  |  | 39.661 | 37.5 | 0.457 | 84.682 | 0.004
37.5 | 0.457 | 39.661 | 0.682 | 39.661 | 84.48179 | 0.006061275 |  |  | 40.035 | 38 | 0.466 | 85.48 | 0.004
38 | 0.466 | 40.035 | 0.691 | 40.035 | 85.27785 | 0.0061412625 |  |  | 40.685 | 38.5 | 0.475 | 86.868 | 0.004
38.5 | 0.475 | 40.685 | 0.7 | 40.685 | 86.66185 | 0.00622125 |  |  | 41.196 | 39 | 0.485 | 87.959 | 0.004
39 | 0.485 | 41.196 | 0.71 | 41.196 | 87.74975 | 0.006310125 |  |  | 41.847 | 39.5 | 0.494 | 89.349 | 0.004
39.5 | 0.494 | 41.847 | 0.719 | 41.847 | 89.13596 | 0.0063901125 |  |  | 42.237 | 40 | 0.503 | 90.182 | 0.004
40 | 0.503 | 42.237 | 0.728 | 42.237 | 89.96628 | 0.0064701 |  |  | 42.769 | 40.5 | 0.513 | 91.318 | 0.005
40.5 | 0.513 | 42.769 | 0.738 | 42.769 | 91.09907 | 0.006558975 |  |  | 43.354 | 41 | 0.522 | 92.567 | 0.005
41 | 0.522 | 43.354 | 0.747 | 43.354 | 92.34483 | 0.0066389625 |  |  | 43.868 | 41.5 | 0.531 | 93.663 | 0.005
41.5 | 0.531 | 43.868 | 0.756 | 43.868 | 93.43942 | 0.00671895 |  |  | 44.436 | 42 | 0.541 | 94.877 | 0.005
42 | 0.541 | 44.436 | 0.766 | 44.436 | 94.64906 | 0.006807825 |  |  | 44.964 | 42.5 | 0.55 | 96.004 | 0.005
42.5 | 0.55 | 44.964 | 0.775 | 44.964 | 95.77358 | 0.0068878125 |  |  | 45.629 | 43 | 0.559 | 97.424 | 0.005
43 | 0.559 | 45.629 | 0.784 | 45.629 | 97.18996 | 0.0069678 |  |  | 46.087 | 43.5 | 0.569 | 98.403 | 0.005
43.5 | 0.569 | 46.087 | 0.794 | 46.087 | 98.1655 | 0.007056675 |  |  | 46.702 | 44 | 0.578 | 99.715 | 0.005
44 | 0.578 | 46.702 | 0.803 | 46.702 | 99.47551 | 0.0071366625 |  |  | 47.271 | 44.5 | 0.587 | 100.929 | 0.005
44.5 | 0.587 | 47.271 | 0.812 | 47.271 | 100.6876 | 0.00721665 |  |  | 47.659 | 45 | 0.597 | 101.759 | 0.005
45 | 0.597 | 47.659 | 0.822 | 47.659 | 101.5142 | 0.007305525 |  |  | 48.379 | 45.5 | 0.606 | 103.296 | 0.005
45.5 | 0.606 | 48.379 | 0.831 | 48.379 | 103.0481 | 0.0073855125 |  |  | 48.775 | 46 | 0.615 | 104.141 | 0.005
46 | 0.615 | 48.775 | 0.84 | 48.775 | 103.8919 | 0.0074655 |  |  | 49.326 | 46.5 | 0.625 | 105.317 | 0.006
46.5 | 0.625 | 49.326 | 0.85 | 49.326 | 105.066 | 0.007554375 |  |  | 49.926 | 47 | 0.634 | 106.598 | 0.006
47 | 0.634 | 49.926 | 0.859 | 49.926 | 106.3445 | 0.0076343625 |  |  | 50.413 | 47.5 | 0.643 | 107.639 | 0.006
47.5 | 0.643 | 50.413 | 0.868 | 50.413 | 107.3823 | 0.00771435 |  |  | 51.13 | 48 | 0.653 | 109.169 | 0.006
48 | 0.653 | 51.13 | 0.878 | 51.13 | 108.9103 | 0.007803225 |  |  | 51.578 | 48.5 | 0.662 | 110.126 | 0.006
48.5 | 0.662 | 51.578 | 0.887 | 51.578 | 109.8652 | 0.0078832125 |  |  | 52.129 | 49 | 0.671 | 111.303 | 0.006
49 | 0.671 | 52.129 | 0.896 | 52.129 | 111.0397 | 0.0079632 |  |  | 52.521 | 49.5 | 0.681 | 112.139 | 0.006
49.5 | 0.681 | 52.521 | 0.906 | 52.521 | 111.8756 | 0.008052075 |  |  | 53.006 | 50 | 0.69 | 113.174 | 0.006
50 | 0.69 | 53.006 | 0.915 | 53.006 | 112.9096 | 0.0081320625 |  |  | 53.713 | 50.5 | 0.699 | 114.684 | 0.006
50.5 | 0.699 | 53.713 | 0.924 | 53.713 | 114.4166 | 0.00821205 |  |  | 54.196 | 51 | 0.709 | 115.715 | 0.006
51 | 0.709 | 54.196 | 0.934 | 54.196 | 115.4467 | 0.008300925 |  |  | 54.929 | 51.5 | 0.718 | 117.282 | 0.006
51.5 | 0.718 | 54.929 | 0.943 | 54.929 | 117.0093 | 0.0083809125 |  |  | 55.218 | 52 | 0.727 | 117.898 | 0.006
52 | 0.727 | 55.218 | 0.952 | 55.218 | 117.6262 | 0.0084609 |  |  | 55.847 | 52.5 | 0.737 | 119.241 | 0.007
52.5 | 0.737 | 55.847 | 0.962 | 55.847 | 118.9676 | 0.008549775 |  |  | 56.403 | 53 | 0.746 | 120.428 | 0.007
53 | 0.746 | 56.403 | 0.971 | 56.403 | 120.1534 | 0.0086297625 |  |  | 56.883 | 53.5 | 0.755 | 121.452 | 0.007
53.5 | 0.755 | 56.883 | 0.98 | 56.883 | 121.1775 | 0.00870975 |  |  | 57.403 | 54 | 0.765 | 122.564 | 0.007
54 | 0.765 | 57.403 | 0.99 | 57.403 | 122.287 | 0.008798625 |  |  | 58.149 | 54.5 | 0.774 | 124.155 | 0.007
54.5 | 0.774 | 58.149 | 0.999 | 58.149 | 123.8779 | 0.0088786125 |  |  | 58.571 | 55 | 0.783 | 125.057 | 0.007
55 | 0.783 | 58.571 | 1.008 | 58.571 | 124.7787 | 0.0089586 |  |  | 29.056 | 55.35 | 0.79 | 62.038 | 0.007
55.35 | 0.79 | 29.056 | 1.015 | 29.056 | 61.90117 | 0.0090208125
0 | 0 | 0 | 0.225 | 0 | 0 | 0.0019996875
0 | 0 | 0 | 0.225 | 0 | 0 | 0.0019996875
0 | 0 | 0 | 0.225 | 0 | 0 | 0.0019996875
0 | 0 | 0 | 0.225 | 0 | 0 | 0.0019996875
0 | 0 | 0 | 0.225 | 0 | 0 | 0.0019996875
0 | 0 | 0 | 0.225 | 0 | 0 | 0.0019996875
0 | 0 | 0 | 0.225 | 0 | 0 | 0.0019996875
0 | 0 | 0 | 0.225 | 0 | 0 | 0.0019996875
0 | 0 | 0 | 0.225 | 0 | 0 | 0.0019996875
0 | 0 | 0 | 0.225 | 0 | 0 | 0.0019996875
0 | 0 | 0 | 0.225 | 0 | 0 | 0.0019996875
0 | 0 | 0 | 0.225 | 0 | 0 | 0.0019996875
0 | 0 | 0 | 0.225 | 0 | 0 | 0.0019996875
0 | 0 | 0 | 0.225 | 0 | 0 | 0.0019996875
0 | 0 | 0 | 0.225 | 0 | 0 | 0.0019996875
0 | 0 | 0 | 0.225 | 0 | 0 | 0.0019996875
0 | 0 | 0 | 0.225 | 0 | 0 | 0.0019996875
0 | 0 | 0 | 0.225 | 0 | 0 | 0.0019996875
0 | 0 | 0 | 0.225 | 0 | 0 | 0.0019996875
0 | 0 | 0 | 0.225 | 0 | 0 | 0.0019996875

## S2(water)
length (mm) | width (mm) | thick (mm) |  | Span L (mm)
54.73 | 3.866 | 2.433 |  | 40
Data Acquisition
Time | Displacement | Force | displ (zeroed) | force | Flexural Stress | Flexural Strain |  |  | Load (N) | Time (s) | Extension (mm) | Stress (Mpa) | Strain (mm/mm)
Sec | mm | N | mm | N | Mpa | mm/mm |  |  | -0.006 | 1 | -0.018 | -0.016 | 0
1 | -0.018 | -0.006 | 0 | 0.006 | 0.015731 | 0 | Flexural Strength (Mpa) |  | -0.003 | 1.5 | -0.009 | -0.007 | 0
1.5 | -0.009 | -0.003 | 0 | 0.003 | 0.007865502 | 0 | 131.9429 |  | 0.229 | 2 | 0 | 0.601 | 0
2 | 0 | 0.229 | 0 | 0.229 | 0.6004 | 0 | Chord Modulus |  | 0.608 | 2.5 | 0.01 | 1.594 | 0
2.5 | 0.01 | 0.608 | 0 | 0.608 | 1.594075 | 0 | 12944.08 | Mpa | 0.972 | 3 | 0.019 | 2.548 | 0
3 | 0.019 | 0.972 | 0.009 | 0.972 | 2.548284 | 8.211375e-05 | Tangent Modulus |  | 1.349 | 3.5 | 0.028 | 3.538 | 0
3.5 | 0.028 | 1.349 | 0.018 | 1.349 | 3.536471 | 0.0001642275 | 12922.19 | MPa | 1.746 | 4 | 0.037 | 4.579 | 0
4 | 0.037 | 1.746 | 0.027 | 1.746 | 4.576983 | 0.00024634125 |  |  | 2.134 | 4.5 | 0.046 | 5.594 | 0
4.5 | 0.046 | 2.134 | 0.036 | 2.134 | 5.593796 | 0.000328455 | Breaking Stress | Strain % | 2.517 | 5 | 0.055 | 6.598 | 0.001
5 | 0.055 | 2.517 | 0.045 | 2.517 | 6.5974 | 0.00041056875 | 131.9429 | 1.07842725 | 2.917 | 5.5 | 0.065 | 7.648 | 0.001
5.5 | 0.065 | 2.917 | 0.055 | 2.917 | 7.645418 | 0.00050180625 |  |  | 3.32 | 6 | 0.074 | 8.705 | 0.001
6 | 0.074 | 3.32 | 0.064 | 3.32 | 8.701234 | 0.00058392 |  |  | 3.734 | 6.5 | 0.083 | 9.791 | 0.001
6.5 | 0.083 | 3.734 | 0.073 | 3.734 | 9.785777 | 0.00066603375 |  |  | 4.135 | 7 | 0.092 | 10.842 | 0.001
7 | 0.092 | 4.135 | 0.082 | 4.135 | 10.83615 | 0.0007481475 |  |  | 4.532 | 7.5 | 0.101 | 11.881 | 0.001
7.5 | 0.101 | 4.532 | 0.091 | 4.532 | 11.87594 | 0.00083026125 |  |  | 4.94 | 8 | 0.11 | 12.951 | 0.001
8 | 0.11 | 4.94 | 0.1 | 4.94 | 12.94447 | 0.000912375 |  |  | 5.351 | 8.5 | 0.12 | 14.029 | 0.001
8.5 | 0.12 | 5.351 | 0.11 | 5.351 | 14.02068 | 0.0010036125 |  |  | 5.755 | 9 | 0.129 | 15.09 | 0.001
9 | 0.129 | 5.755 | 0.119 | 5.755 | 15.07853 | 0.00108572625 |  |  | 6.158 | 9.5 | 0.138 | 16.146 | 0.001
9.5 | 0.138 | 6.158 | 0.128 | 6.158 | 16.13368 | 0.00116784 |  |  | 6.551 | 10 | 0.147 | 17.177 | 0.001
10 | 0.147 | 6.551 | 0.137 | 6.551 | 17.16253 | 0.00124995375 |  |  | 6.973 | 10.5 | 0.156 | 18.281 | 0.001
10.5 | 0.156 | 6.973 | 0.146 | 6.973 | 18.26727 | 0.0013320675 |  |  | 7.395 | 11 | 0.165 | 19.389 | 0.002
11 | 0.165 | 7.395 | 0.155 | 7.395 | 19.37193 | 0.00141418125 |  |  | 7.789 | 11.5 | 0.175 | 20.42 | 0.002
11.5 | 0.175 | 7.789 | 0.165 | 7.789 | 20.40305 | 0.00150541875 |  |  | 8.209 | 12 | 0.184 | 21.523 | 0.002
12 | 0.184 | 8.209 | 0.174 | 8.209 | 21.5023 | 0.0015875325 |  |  | 8.633 | 12.5 | 0.193 | 22.633 | 0.002
12.5 | 0.193 | 8.633 | 0.183 | 8.633 | 22.61194 | 0.00166964625 |  |  | 9.049 | 13 | 0.202 | 23.726 | 0.002
13 | 0.202 | 9.049 | 0.192 | 9.049 | 23.70055 | 0.00175176 |  |  | 9.46 | 13.5 | 0.211 | 24.802 | 0.002
13.5 | 0.211 | 9.46 | 0.201 | 9.46 | 24.77598 | 0.00183387375 |  |  | 9.847 | 14 | 0.22 | 25.818 | 0.002
14 | 0.22 | 9.847 | 0.21 | 9.847 | 25.78849 | 0.0019159875 |  |  | 10.268 | 14.5 | 0.23 | 26.92 | 0.002
14.5 | 0.23 | 10.268 | 0.22 | 10.268 | 26.88985 | 0.002007225 |  |  | 10.683 | 15 | 0.239 | 28.01 | 0.002
15 | 0.239 | 10.683 | 0.229 | 10.683 | 27.97555 | 0.00208933875 |  |  | 11.115 | 15.5 | 0.248 | 29.141 | 0.002
15.5 | 0.248 | 11.115 | 0.238 | 11.115 | 29.10569 | 0.0021714525 |  |  | 11.518 | 16 | 0.257 | 30.199 | 0.002
16 | 0.257 | 11.518 | 0.247 | 11.518 | 30.15982 | 0.00225356625 |  |  | 11.913 | 16.5 | 0.266 | 31.235 | 0.002
16.5 | 0.266 | 11.913 | 0.256 | 11.913 | 31.19295 | 0.00233568 |  |  | 12.345 | 17 | 0.275 | 32.366 | 0.003
17 | 0.275 | 12.345 | 0.265 | 12.345 | 32.32289 | 0.00241779375 |  |  | 12.754 | 17.5 | 0.285 | 33.438 | 0.003
17.5 | 0.285 | 12.754 | 0.275 | 12.754 | 33.39242 | 0.00250903125 |  |  | 13.163 | 18 | 0.294 | 34.511 | 0.003
18 | 0.294 | 13.163 | 0.284 | 13.163 | 34.46202 | 0.002591145 |  |  | 13.555 | 18.5 | 0.303 | 35.539 | 0.003
18.5 | 0.303 | 13.555 | 0.293 | 13.555 | 35.48706 | 0.00267325875 |  |  | 13.991 | 19 | 0.312 | 36.682 | 0.003
19 | 0.312 | 13.991 | 0.302 | 13.991 | 36.62724 | 0.0027553725 |  |  | 14.395 | 19.5 | 0.321 | 37.741 | 0.003
19.5 | 0.321 | 14.395 | 0.311 | 14.395 | 37.6836 | 0.00283748625 |  |  | 14.804 | 20 | 0.33 | 38.814 | 0.003
20 | 0.33 | 14.804 | 0.32 | 14.804 | 38.75299 | 0.0029196 |  |  | 15.232 | 20.5 | 0.34 | 39.936 | 0.003
20.5 | 0.34 | 15.232 | 0.33 | 15.232 | 39.87192 | 0.0030108375 |  |  | 15.632 | 21 | 0.349 | 40.984 | 0.003
21 | 0.349 | 15.632 | 0.339 | 15.632 | 40.91766 | 0.00309295125 |  |  | 16.052 | 21.5 | 0.358 | 42.085 | 0.003
21.5 | 0.358 | 16.052 | 0.348 | 16.052 | 42.01571 | 0.003175065 |  |  | 16.464 | 22 | 0.367 | 43.166 | 0.003
22 | 0.367 | 16.464 | 0.357 | 16.464 | 43.09277 | 0.00325717875 |  |  | 16.883 | 22.5 | 0.376 | 44.265 | 0.003
22.5 | 0.376 | 16.883 | 0.366 | 16.883 | 44.18812 | 0.0033392925 |  |  | 17.293 | 23 | 0.385 | 45.34 | 0.004
23 | 0.385 | 17.293 | 0.375 | 17.293 | 45.25987 | 0.00342140625 |  |  | 17.711 | 23.5 | 0.395 | 46.436 | 0.004
23.5 | 0.395 | 17.711 | 0.385 | 17.711 | 46.35237 | 0.00351264375 |  |  | 18.122 | 24 | 0.404 | 47.513 | 0.004
24 | 0.404 | 18.122 | 0.394 | 18.122 | 47.42667 | 0.0035947575 |  |  | 18.547 | 24.5 | 0.413 | 48.627 | 0.004
24.5 | 0.413 | 18.547 | 0.403 | 18.547 | 48.53757 | 0.00367687125 |  |  | 18.961 | 25 | 0.422 | 49.712 | 0.004
25 | 0.422 | 18.961 | 0.412 | 18.961 | 49.61966 | 0.003758985 |  |  | 19.392 | 25.5 | 0.431 | 50.843 | 0.004
25.5 | 0.431 | 19.392 | 0.421 | 19.392 | 50.7462 | 0.00384109875 |  |  | 19.783 | 26 | 0.44 | 51.868 | 0.004
26 | 0.44 | 19.783 | 0.43 | 19.783 | 51.76805 | 0.0039232125 |  |  | 20.214 | 26.5 | 0.45 | 52.999 | 0.004
26.5 | 0.45 | 20.214 | 0.44 | 20.214 | 52.89439 | 0.00401445 |  |  | 20.62 | 27 | 0.459 | 54.061 | 0.004
27 | 0.459 | 20.62 | 0.449 | 20.62 | 53.95544 | 0.00409656375 |  |  | 21.05 | 27.5 | 0.468 | 55.189 | 0.004
27.5 | 0.468 | 21.05 | 0.458 | 21.05 | 55.07927 | 0.0041786775 |  |  | 21.452 | 28 | 0.477 | 56.243 | 0.004
28 | 0.477 | 21.452 | 0.467 | 21.452 | 56.12982 | 0.00426079125 |  |  | 21.855 | 28.5 | 0.486 | 57.3 | 0.004
28.5 | 0.486 | 21.855 | 0.476 | 21.855 | 57.18297 | 0.004342905 |  |  | 22.259 | 29 | 0.495 | 58.359 | 0.005
29 | 0.495 | 22.259 | 0.485 | 22.259 | 58.23872 | 0.00442501875 |  |  | 22.673 | 29.5 | 0.505 | 59.445 | 0.005
29.5 | 0.505 | 22.673 | 0.495 | 22.673 | 59.32048 | 0.00451625625 |  |  | 23.083 | 30 | 0.514 | 60.52 | 0.005
30 | 0.514 | 23.083 | 0.504 | 23.083 | 60.39191 | 0.00459837 |  |  | 23.515 | 30.5 | 0.523 | 61.652 | 0.005
30.5 | 0.523 | 23.515 | 0.513 | 23.515 | 61.52089 | 0.00468048375 |  |  | 23.907 | 31 | 0.532 | 62.68 | 0.005
31 | 0.532 | 23.907 | 0.522 | 23.907 | 62.54522 | 0.0047625975 |  |  | 24.323 | 31.5 | 0.541 | 63.771 | 0.005
31.5 | 0.541 | 24.323 | 0.531 | 24.323 | 63.63233 | 0.00484471125 |  |  | 24.731 | 32 | 0.55 | 64.841 | 0.005
32 | 0.55 | 24.731 | 0.54 | 24.731 | 64.69851 | 0.004926825 |  |  | 25.119 | 32.5 | 0.56 | 65.857 | 0.005
32.5 | 0.56 | 25.119 | 0.55 | 25.119 | 65.71224 | 0.0050180625 |  |  | 25.522 | 33 | 0.569 | 66.914 | 0.005
33 | 0.569 | 25.522 | 0.559 | 25.522 | 66.76534 | 0.00510017625 |  |  | 25.946 | 33.5 | 0.578 | 68.026 | 0.005
33.5 | 0.578 | 25.946 | 0.568 | 25.946 | 67.87338 | 0.00518229 |  |  | 26.344 | 34 | 0.587 | 69.069 | 0.005
34 | 0.587 | 26.344 | 0.577 | 26.344 | 68.91342 | 0.00526440375 |  |  | 26.735 | 34.5 | 0.596 | 70.094 | 0.005
34.5 | 0.596 | 26.735 | 0.586 | 26.735 | 69.93515 | 0.0053465175 |  |  | 27.138 | 35 | 0.605 | 71.151 | 0.006
35 | 0.605 | 27.138 | 0.595 | 27.138 | 70.98829 | 0.00542863125 |  |  | 27.539 | 35.5 | 0.615 | 72.202 | 0.006
35.5 | 0.615 | 27.539 | 0.605 | 27.539 | 72.03609 | 0.00551986875 |  |  | 27.943 | 36 | 0.624 | 73.263 | 0.006
36 | 0.624 | 27.943 | 0.614 | 27.943 | 73.09187 | 0.0056019825 |  |  | 28.329 | 36.5 | 0.633 | 74.273 | 0.006
36.5 | 0.633 | 28.329 | 0.623 | 28.329 | 74.10059 | 0.00568409625 |  |  | 28.719 | 37 | 0.642 | 75.297 | 0.006
37 | 0.642 | 28.719 | 0.632 | 28.719 | 75.11978 | 0.00576621 |  |  | 29.135 | 37.5 | 0.651 | 76.386 | 0.006
37.5 | 0.651 | 29.135 | 0.641 | 29.135 | 76.20701 | 0.00584832375 |  |  | 29.553 | 38 | 0.66 | 77.483 | 0.006
38 | 0.66 | 29.553 | 0.65 | 29.553 | 77.29948 | 0.0059304375 |  |  | 29.931 | 38.5 | 0.67 | 78.473 | 0.006
38.5 | 0.67 | 29.931 | 0.66 | 29.931 | 78.28727 | 0.006021675 |  |  | 30.324 | 39 | 0.679 | 79.504 | 0.006
39 | 0.679 | 30.324 | 0.669 | 30.324 | 79.31441 | 0.00610378875 |  |  | 30.705 | 39.5 | 0.688 | 80.504 | 0.006
39.5 | 0.688 | 30.705 | 0.678 | 30.705 | 80.31019 | 0.0061859025 |  |  | 31.106 | 40 | 0.697 | 81.554 | 0.006
40 | 0.697 | 31.106 | 0.687 | 31.106 | 81.35832 | 0.00626801625 |  |  | 31.506 | 40.5 | 0.706 | 82.604 | 0.006
40.5 | 0.706 | 31.506 | 0.696 | 31.506 | 82.40386 | 0.00635013 |  |  | 31.88 | 41 | 0.715 | 83.584 | 0.007
41 | 0.715 | 31.88 | 0.705 | 31.88 | 83.38143 | 0.00643224375 |  |  | 32.285 | 41.5 | 0.725 | 84.647 | 0.007
41.5 | 0.725 | 32.285 | 0.715 | 32.285 | 84.44006 | 0.00652348125 |  |  | 32.661 | 42 | 0.734 | 85.632 | 0.007
42 | 0.734 | 32.661 | 0.724 | 32.661 | 85.42294 | 0.006605595 |  |  | 33.026 | 42.5 | 0.743 | 86.588 | 0.007
42.5 | 0.743 | 33.026 | 0.733 | 33.026 | 86.3771 | 0.00668770875 |  |  | 33.401 | 43 | 0.752 | 87.573 | 0.007
43 | 0.752 | 33.401 | 0.742 | 33.401 | 87.35745 | 0.0067698225 |  |  | 33.775 | 43.5 | 0.761 | 88.554 | 0.007
43.5 | 0.761 | 33.775 | 0.751 | 33.775 | 88.33523 | 0.00685193625 |  |  | 34.151 | 44 | 0.77 | 89.538 | 0.007
44 | 0.77 | 34.151 | 0.76 | 34.151 | 89.31828 | 0.00693405 |  |  | 34.535 | 44.5 | 0.78 | 90.544 | 0.007
44.5 | 0.78 | 34.535 | 0.77 | 34.535 | 90.32228 | 0.0070252875 |  |  | 34.902 | 45 | 0.789 | 91.509 | 0.007
45 | 0.789 | 34.902 | 0.779 | 34.902 | 91.2819 | 0.00710740125 |  |  | 35.288 | 45.5 | 0.798 | 92.52 | 0.007
45.5 | 0.798 | 35.288 | 0.788 | 35.288 | 92.29127 | 0.007189515 |  |  | 35.663 | 46 | 0.807 | 93.502 | 0.007
46 | 0.807 | 35.663 | 0.797 | 35.663 | 93.27191 | 0.00727162875 |  |  | 36.025 | 46.5 | 0.816 | 94.453 | 0.007
46.5 | 0.816 | 36.025 | 0.806 | 36.025 | 94.21862 | 0.0073537425 |  |  | 36.412 | 47 | 0.825 | 95.467 | 0.008
47 | 0.825 | 36.412 | 0.815 | 36.412 | 95.23076 | 0.00743585625 |  |  | 36.777 | 47.5 | 0.835 | 96.424 | 0.008
47.5 | 0.835 | 36.777 | 0.825 | 36.777 | 96.18543 | 0.00752709375 |  |  | 37.14 | 48 | 0.844 | 97.376 | 0.008
48 | 0.844 | 37.14 | 0.834 | 37.14 | 97.13494 | 0.0076092075 |  |  | 37.518 | 48.5 | 0.853 | 98.366 | 0.008
48.5 | 0.853 | 37.518 | 0.843 | 37.518 | 98.12373 | 0.00769132125 |  |  | 37.897 | 49 | 0.862 | 99.36 | 0.008
49 | 0.862 | 37.897 | 0.852 | 37.897 | 99.1152 | 0.007773435 |  |  | 38.24 | 49.5 | 0.871 | 100.258 | 0.008
49.5 | 0.871 | 38.24 | 0.861 | 38.24 | 100.0126 | 0.00785554875 |  |  | 38.625 | 50 | 0.88 | 101.269 | 0.008
50 | 0.88 | 38.625 | 0.87 | 38.625 | 101.0199 | 0.0079376625 |  |  | 38.987 | 50.5 | 0.89 | 102.218 | 0.008
50.5 | 0.89 | 38.987 | 0.88 | 38.987 | 101.9672 | 0.0080289 |  |  | 39.359 | 51 | 0.899 | 103.192 | 0.008
51 | 0.899 | 39.359 | 0.889 | 39.359 | 102.9406 | 0.00811101375 |  |  | 39.729 | 51.5 | 0.908 | 104.162 | 0.008
51.5 | 0.908 | 39.729 | 0.898 | 39.729 | 103.9089 | 0.0081931275 |  |  | 40.101 | 52 | 0.917 | 105.137 | 0.008
52 | 0.917 | 40.101 | 0.907 | 40.101 | 104.8825 | 0.00827524125 |  |  | 40.448 | 52.5 | 0.926 | 106.048 | 0.008
52.5 | 0.926 | 40.448 | 0.916 | 40.448 | 105.7908 | 0.008357355 |  |  | 40.834 | 53 | 0.935 | 107.06 | 0.009
53 | 0.935 | 40.834 | 0.925 | 40.834 | 106.8011 | 0.00843946875 |  |  | 41.2 | 53.5 | 0.945 | 108.02 | 0.009
53.5 | 0.945 | 41.2 | 0.935 | 41.2 | 107.7594 | 0.00853070625 |  |  | 41.568 | 54 | 0.954 | 108.985 | 0.009
54 | 0.954 | 41.568 | 0.944 | 41.568 | 108.7228 | 0.00861282 |  |  | 41.922 | 54.5 | 0.963 | 109.913 | 0.009
54.5 | 0.963 | 41.922 | 0.953 | 41.922 | 109.6497 | 0.00869493375 |  |  | 42.299 | 55 | 0.972 | 110.902 | 0.009
55 | 0.972 | 42.299 | 0.962 | 42.299 | 110.6369 | 0.0087770475 |  |  | 42.647 | 55.5 | 0.981 | 111.813 | 0.009
55.5 | 0.981 | 42.647 | 0.971 | 42.647 | 111.5483 | 0.00885916125 |  |  | 43.011 | 56 | 0.99 | 112.768 | 0.009
56 | 0.99 | 43.011 | 0.98 | 43.011 | 112.5016 | 0.008941275 |  |  | 43.362 | 56.5 | 1 | 113.689 | 0.009
56.5 | 1 | 43.362 | 0.99 | 43.362 | 113.4212 | 0.0090325125 |  |  | 43.741 | 57 | 1.009 | 114.682 | 0.009
57 | 1.009 | 43.741 | 0.999 | 43.741 | 114.414 | 0.00911462625 |  |  | 44.079 | 57.5 | 1.018 | 115.567 | 0.009
57.5 | 1.018 | 44.079 | 1.008 | 44.079 | 115.2996 | 0.00919674 |  |  | 44.445 | 58 | 1.027 | 116.527 | 0.009
58 | 1.027 | 44.445 | 1.017 | 44.445 | 116.2585 | 0.00927885375 |  |  | 44.801 | 58.5 | 1.036 | 117.462 | 0.009
58.5 | 1.036 | 44.801 | 1.026 | 44.801 | 117.1914 | 0.0093609675 |  |  | 45.185 | 59 | 1.045 | 118.469 | 0.01
59 | 1.045 | 45.185 | 1.035 | 45.185 | 118.1977 | 0.00944308125 |  |  | 45.528 | 59.5 | 1.055 | 119.366 | 0.01
59.5 | 1.055 | 45.528 | 1.045 | 45.528 | 119.097 | 0.00953431875 |  |  | 45.892 | 60 | 1.064 | 120.32 | 0.01
60 | 1.064 | 45.892 | 1.054 | 45.892 | 120.0511 | 0.0096164325 |  |  | 46.258 | 60.5 | 1.073 | 121.281 | 0.01
60.5 | 1.073 | 46.258 | 1.063 | 46.258 | 121.0105 | 0.00969854625 |  |  | 46.598 | 61 | 1.082 | 122.172 | 0.01
61 | 1.082 | 46.598 | 1.072 | 46.598 | 121.9021 | 0.00978066 |  |  | 46.96 | 61.5 | 1.091 | 123.121 | 0.01
61.5 | 1.091 | 46.96 | 1.081 | 46.96 | 122.8513 | 0.00986277375 |  |  | 47.311 | 62 | 1.1 | 124.042 | 0.01
62 | 1.1 | 47.311 | 1.09 | 47.311 | 123.7719 | 0.0099448875 |  |  | 47.672 | 62.5 | 1.11 | 124.989 | 0.01
62.5 | 1.11 | 47.672 | 1.1 | 47.672 | 124.7189 | 0.010036125 |  |  | 48.039 | 63 | 1.119 | 125.951 | 0.01
63 | 1.119 | 48.039 | 1.109 | 48.039 | 125.6816 | 0.01011823875 |  |  | 48.384 | 63.5 | 1.128 | 126.854 | 0.01
63.5 | 1.128 | 48.384 | 1.118 | 48.384 | 126.5868 | 0.0102003525 |  |  | 48.729 | 64 | 1.137 | 127.759 | 0.01
64 | 1.137 | 48.729 | 1.127 | 48.729 | 127.4921 | 0.01028246625 |  |  | 49.05 | 64.5 | 1.146 | 128.6 | 0.01
64.5 | 1.146 | 49.05 | 1.136 | 49.05 | 128.3347 | 0.01036458 |  |  | 49.409 | 65 | 1.155 | 129.543 | 0.011
65 | 1.155 | 49.409 | 1.145 | 49.409 | 129.2769 | 0.01044669375 |  |  | 49.74 | 65.5 | 1.165 | 130.409 | 0.011
65.5 | 1.165 | 49.74 | 1.155 | 49.74 | 130.1462 | 0.01053793125 |  |  | 49.828 | 66 | 1.174 | 130.642 | 0.011
66 | 1.174 | 49.828 | 1.164 | 49.828 | 130.3796 | 0.010620045 |  |  | 50.119 | 66.5 | 1.183 | 131.405 | 0.011
66.5 | 1.183 | 50.119 | 1.173 | 50.119 | 131.1442 | 0.01070215875 |  |  | 50.423 | 67 | 1.192 | 132.2 | 0.011
67 | 1.192 | 50.423 | 1.182 | 50.423 | 131.9429 | 0.0107842725 |  |  | 47.871 | 67.5 | 1.201 | 125.509 | 0.011
67.5 | 1.201 | 47.871 | 1.191 | 47.871 | 125.2682 | 0.01086638625 |  |  | 26.509 | 67.75 | 1.206 | 69.503 | 0.011
67.75 | 1.206 | 26.509 | 1.196 | 26.509 | 69.3694 | 0.010912005
0 | 0 | 0 | -0.01 | 0 | 0 | -9.12375e-05
0 | 0 | 0 | -0.01 | 0 | 0 | -9.12375e-05
0 | 0 | 0 | -0.01 | 0 | 0 | -9.12375e-05
0 | 0 | 0 | -0.01 | 0 | 0 | -9.12375e-05
0 | 0 | 0 | -0.01 | 0 | 0 | -9.12375e-05
0 | 0 | 0 | -0.01 | 0 | 0 | -9.12375e-05

## S3(water)
length (mm) | width (mm) | thick (mm) |  | Span L (mm)
55.15 | 3.9 | 2.436 |  | 40
Data Acquisition
Time | Displacement | Force | displ (zeroed) | force | Flexural Stress | Flexural Strain |  |  | Load (N) | Time (s) | Extension (mm) | Stress (Mpa) | Strain (mm/mm)
Sec | mm | N | mm | N | Mpa | mm/mm |  |  | -0.013 | 1 | -0.035 | -0.033 | 0
1 | -0.035 | -0.013 | 0 | 0.013 | 0.03370353 | 0 | Flexural Strength (Mpa) |  | -0.007 | 1.5 | -0.026 | -0.019 | 0
1.5 | -0.026 | -0.007 | 0 | 0.007 | 0.01814806 | 0 | 137.6193 |  | 0.019 | 2 | -0.017 | 0.049 | 0
2 | -0.017 | 0.019 | 0 | 0.019 | 0.04925901 | 0 | Chord Modulus |  | 0.288 | 2.5 | -0.008 | 0.748 | 0
2.5 | -0.008 | 0.288 | 0 | 0.288 | 0.7466629 | 0 | 14357.23 | Mpa | 0.661 | 3 | 0.001 | 1.714 | 0
3 | 0.001 | 0.661 | 0.009 | 0.661 | 1.713602 | 8.2215e-05 | Tangent Modulus |  | 1.075 | 3.5 | 0.011 | 2.787 | 0
3.5 | 0.011 | 1.075 | 0.019 | 1.075 | 2.786704 | 0.000173565 | 14176.49 | MPa | 1.493 | 4 | 0.02 | 3.871 | 0
4 | 0.02 | 1.493 | 0.028 | 1.493 | 3.870072 | 0.00025578 |  |  | 1.92 | 4.5 | 0.029 | 4.977 | 0
4.5 | 0.029 | 1.92 | 0.037 | 1.92 | 4.976656 | 0.000337995 | Breaking Stress | Strain % | 2.36 | 5 | 0.038 | 6.118 | 0
5 | 0.038 | 2.36 | 0.046 | 2.36 | 6.116822 | 0.00042021 | 137.6193 | 1.00485 | 2.799 | 5.5 | 0.047 | 7.255 | 0
5.5 | 0.047 | 2.799 | 0.055 | 2.799 | 7.254282 | 0.000502425 |  |  | 3.234 | 6 | 0.057 | 8.385 | 0.001
6 | 0.057 | 3.234 | 0.065 | 3.234 | 8.381216 | 0.000593775 |  |  | 3.664 | 6.5 | 0.066 | 9.499 | 0.001
6.5 | 0.066 | 3.664 | 0.074 | 3.664 | 9.495125 | 0.00067599 |  |  | 4.099 | 7 | 0.075 | 10.628 | 0.001
7 | 0.075 | 4.099 | 0.083 | 4.099 | 10.62189 | 0.000758205 |  |  | 4.557 | 7.5 | 0.084 | 11.814 | 0.001
7.5 | 0.084 | 4.557 | 0.092 | 4.557 | 11.80814 | 0.00084042 |  |  | 5.007 | 8 | 0.093 | 12.98 | 0.001
8 | 0.093 | 5.007 | 0.101 | 5.007 | 12.97356 | 0.000922635 |  |  | 5.472 | 8.5 | 0.102 | 14.187 | 0.001
8.5 | 0.102 | 5.472 | 0.11 | 5.472 | 14.17773 | 0.00100485 |  |  | 5.892 | 9 | 0.111 | 15.275 | 0.001
9 | 0.111 | 5.892 | 0.119 | 5.892 | 15.26522 | 0.001087065 |  |  | 6.36 | 9.5 | 0.121 | 16.489 | 0.001
9.5 | 0.121 | 6.36 | 0.129 | 6.36 | 16.47688 | 0.001178415 |  |  | 6.82 | 10 | 0.13 | 17.681 | 0.001
10 | 0.13 | 6.82 | 0.138 | 6.82 | 17.66779 | 0.00126063 |  |  | 7.282 | 10.5 | 0.139 | 18.88 | 0.001
10.5 | 0.139 | 7.282 | 0.147 | 7.282 | 18.86379 | 0.001342845 |  |  | 7.746 | 11 | 0.148 | 20.082 | 0.001
11 | 0.148 | 7.746 | 0.156 | 7.746 | 20.06487 | 0.00142506 |  |  | 8.192 | 11.5 | 0.157 | 21.237 | 0.001
11.5 | 0.157 | 8.192 | 0.165 | 8.192 | 21.21924 | 0.001507275 |  |  | 8.661 | 12 | 0.166 | 22.455 | 0.002
12 | 0.166 | 8.661 | 0.174 | 8.661 | 22.43309 | 0.00158949 |  |  | 9.128 | 12.5 | 0.176 | 23.665 | 0.002
12.5 | 0.176 | 9.128 | 0.184 | 9.128 | 23.64155 | 0.00168084 |  |  | 9.57 | 13 | 0.185 | 24.812 | 0.002
13 | 0.185 | 9.57 | 0.193 | 9.57 | 24.78529 | 0.001763055 |  |  | 10.02 | 13.5 | 0.194 | 25.979 | 0.002
13.5 | 0.194 | 10.02 | 0.202 | 10.02 | 25.94966 | 0.00184527 |  |  | 10.479 | 14 | 0.203 | 27.168 | 0.002
14 | 0.203 | 10.479 | 0.211 | 10.479 | 27.13727 | 0.001927485 |  |  | 10.937 | 14.5 | 0.212 | 28.356 | 0.002
14.5 | 0.212 | 10.937 | 0.22 | 10.937 | 28.3222 | 0.0020097 |  |  | 11.401 | 15 | 0.222 | 29.557 | 0.002
15 | 0.222 | 11.401 | 0.23 | 11.401 | 29.52246 | 0.00210105 |  |  | 11.86 | 15.5 | 0.231 | 30.749 | 0.002
15.5 | 0.231 | 11.86 | 0.239 | 11.86 | 30.70982 | 0.002183265 |  |  | 12.337 | 16 | 0.24 | 31.986 | 0.002
16 | 0.24 | 12.337 | 0.248 | 12.337 | 31.94372 | 0.00226548 |  |  | 12.813 | 16.5 | 0.249 | 33.219 | 0.002
16.5 | 0.249 | 12.813 | 0.257 | 12.813 | 33.17496 | 0.002347695 |  |  | 13.249 | 17 | 0.258 | 34.348 | 0.002
17 | 0.258 | 13.249 | 0.266 | 13.249 | 34.30256 | 0.00242991 |  |  | 13.721 | 17.5 | 0.267 | 35.574 | 0.002
17.5 | 0.267 | 13.721 | 0.275 | 13.721 | 35.5233 | 0.002512125 |  |  | 14.19 | 18 | 0.276 | 36.788 | 0.003
18 | 0.276 | 14.19 | 0.284 | 14.19 | 36.7362 | 0.00259434 |  |  | 14.658 | 18.5 | 0.286 | 38.001 | 0.003
18.5 | 0.286 | 14.658 | 0.294 | 14.658 | 37.94631 | 0.00268569 |  |  | 15.103 | 19 | 0.295 | 39.155 | 0.003
19 | 0.295 | 15.103 | 0.303 | 15.103 | 39.09696 | 0.002767905 |  |  | 15.588 | 19.5 | 0.304 | 40.414 | 0.003
19.5 | 0.304 | 15.588 | 0.312 | 15.588 | 40.35109 | 0.00285012 |  |  | 16.052 | 20 | 0.313 | 41.616 | 0.003
20 | 0.313 | 16.052 | 0.321 | 16.052 | 41.55081 | 0.002932335 |  |  | 16.507 | 20.5 | 0.322 | 42.797 | 0.003
20.5 | 0.322 | 16.507 | 0.33 | 16.507 | 42.72718 | 0.00301455 |  |  | 16.957 | 21 | 0.331 | 43.963 | 0.003
21 | 0.331 | 16.957 | 0.339 | 16.957 | 43.89055 | 0.003096765 |  |  | 17.43 | 21.5 | 0.341 | 45.189 | 0.003
21.5 | 0.341 | 17.43 | 0.349 | 17.43 | 45.11326 | 0.003188115 |  |  | 17.914 | 22 | 0.35 | 46.444 | 0.003
22 | 0.35 | 17.914 | 0.358 | 17.914 | 46.36453 | 0.00327033 |  |  | 18.357 | 22.5 | 0.359 | 47.592 | 0.003
22.5 | 0.359 | 18.357 | 0.367 | 18.357 | 47.50965 | 0.003352545 |  |  | 18.831 | 23 | 0.368 | 48.822 | 0.003
23 | 0.368 | 18.831 | 0.376 | 18.831 | 48.73495 | 0.00343476 |  |  | 19.311 | 23.5 | 0.377 | 50.064 | 0.003
23.5 | 0.377 | 19.311 | 0.385 | 19.311 | 49.97574 | 0.003516975 |  |  | 19.759 | 24 | 0.387 | 51.228 | 0.004
24 | 0.387 | 19.759 | 0.395 | 19.759 | 51.13352 | 0.003608325 |  |  | 20.247 | 24.5 | 0.396 | 52.492 | 0.004
24.5 | 0.396 | 20.247 | 0.404 | 20.247 | 52.39494 | 0.00369054 |  |  | 20.705 | 25 | 0.405 | 53.68 | 0.004
25 | 0.405 | 20.705 | 0.413 | 20.705 | 53.57868 | 0.003772755 |  |  | 21.166 | 25.5 | 0.414 | 54.873 | 0.004
25.5 | 0.414 | 21.166 | 0.422 | 21.166 | 54.77016 | 0.00385497 |  |  | 21.632 | 26 | 0.423 | 56.083 | 0.004
26 | 0.423 | 21.632 | 0.431 | 21.632 | 55.97454 | 0.003937185 |  |  | 22.092 | 26.5 | 0.432 | 57.276 | 0.004
26.5 | 0.432 | 22.092 | 0.44 | 22.092 | 57.16337 | 0.0040194 |  |  | 22.562 | 27 | 0.441 | 58.494 | 0.004
27 | 0.441 | 22.562 | 0.449 | 22.562 | 58.37805 | 0.004101615 |  |  | 23.035 | 27.5 | 0.451 | 59.721 | 0.004
27.5 | 0.451 | 23.035 | 0.459 | 23.035 | 59.60031 | 0.004192965 |  |  | 23.491 | 28 | 0.46 | 60.902 | 0.004
28 | 0.46 | 23.491 | 0.468 | 23.491 | 60.77873 | 0.00427518 |  |  | 23.978 | 28.5 | 0.469 | 62.165 | 0.004
28.5 | 0.469 | 23.978 | 0.477 | 23.978 | 62.03733 | 0.004357395 |  |  | 24.417 | 29 | 0.478 | 63.302 | 0.004
29 | 0.478 | 24.417 | 0.486 | 24.417 | 63.17172 | 0.00443961 |  |  | 24.892 | 29.5 | 0.487 | 64.534 | 0.004
29.5 | 0.487 | 24.892 | 0.495 | 24.892 | 64.39924 | 0.004521825 |  |  | 25.351 | 30 | 0.497 | 65.725 | 0.005
30 | 0.497 | 25.351 | 0.505 | 25.351 | 65.5852 | 0.004613175 |  |  | 25.825 | 30.5 | 0.506 | 66.952 | 0.005
30.5 | 0.506 | 25.825 | 0.514 | 25.825 | 66.81012 | 0.00469539 |  |  | 26.284 | 31 | 0.515 | 68.145 | 0.005
31 | 0.515 | 26.284 | 0.523 | 26.284 | 67.99621 | 0.004777605 |  |  | 26.743 | 31.5 | 0.524 | 69.335 | 0.005
31.5 | 0.524 | 26.743 | 0.532 | 26.743 | 69.18231 | 0.00485982 |  |  | 27.212 | 32 | 0.533 | 70.551 | 0.005
32 | 0.533 | 27.212 | 0.541 | 27.212 | 70.39427 | 0.004942035 |  |  | 27.676 | 32.5 | 0.542 | 71.753 | 0.005
32.5 | 0.542 | 27.676 | 0.55 | 27.676 | 71.59329 | 0.00502425 |  |  | 28.118 | 33 | 0.552 | 72.898 | 0.005
33 | 0.552 | 28.118 | 0.56 | 28.118 | 72.73527 | 0.0051156 |  |  | 28.591 | 33.5 | 0.561 | 74.123 | 0.005
33.5 | 0.561 | 28.591 | 0.569 | 28.591 | 73.95758 | 0.005197815 |  |  | 29.054 | 34 | 0.57 | 75.325 | 0.005
34 | 0.57 | 29.054 | 0.578 | 29.054 | 75.15403 | 0.00528003 |  |  | 29.518 | 34.5 | 0.579 | 76.527 | 0.005
34.5 | 0.579 | 29.518 | 0.587 | 29.518 | 76.35307 | 0.005362245 |  |  | 29.976 | 35 | 0.588 | 77.716 | 0.005
35 | 0.588 | 29.976 | 0.596 | 29.976 | 77.5366 | 0.00544446 |  |  | 30.399 | 35.5 | 0.597 | 78.811 | 0.005
35.5 | 0.597 | 30.399 | 0.605 | 30.399 | 78.62962 | 0.005526675 |  |  | 30.867 | 36 | 0.607 | 80.026 | 0.006
36 | 0.607 | 30.867 | 0.615 | 30.867 | 79.83893 | 0.005618025 |  |  | 31.326 | 36.5 | 0.616 | 81.215 | 0.006
36.5 | 0.616 | 31.326 | 0.624 | 31.326 | 81.0251 | 0.00570024 |  |  | 31.762 | 37 | 0.625 | 82.345 | 0.006
37 | 0.625 | 31.762 | 0.633 | 31.762 | 82.1518 | 0.005782455 |  |  | 32.235 | 37.5 | 0.634 | 83.571 | 0.006
37.5 | 0.634 | 32.235 | 0.642 | 32.235 | 83.37422 | 0.00586467 |  |  | 32.672 | 38 | 0.643 | 84.704 | 0.006
38 | 0.643 | 32.672 | 0.651 | 32.672 | 84.50355 | 0.005946885 |  |  | 33.118 | 38.5 | 0.652 | 85.86 | 0.006
38.5 | 0.652 | 33.118 | 0.66 | 33.118 | 85.65619 | 0.0060291 |  |  | 33.547 | 39 | 0.662 | 86.973 | 0.006
39 | 0.662 | 33.547 | 0.67 | 33.547 | 86.76479 | 0.00612045 |  |  | 33.988 | 39.5 | 0.671 | 88.117 | 0.006
39.5 | 0.671 | 33.988 | 0.679 | 33.988 | 87.90456 | 0.006202665 |  |  | 34.433 | 40 | 0.68 | 89.271 | 0.006
40 | 0.68 | 34.433 | 0.688 | 34.433 | 89.05471 | 0.00628488 |  |  | 34.861 | 40.5 | 0.689 | 90.381 | 0.006
40.5 | 0.689 | 34.861 | 0.697 | 34.861 | 90.16093 | 0.006367095 |  |  | 35.307 | 41 | 0.698 | 91.535 | 0.006
41 | 0.698 | 35.307 | 0.706 | 35.307 | 91.31373 | 0.00644931 |  |  | 35.75 | 41.5 | 0.707 | 92.685 | 0.006
41.5 | 0.707 | 35.75 | 0.715 | 35.75 | 92.45882 | 0.006531525 |  |  | 36.172 | 42 | 0.717 | 93.778 | 0.007
42 | 0.717 | 36.172 | 0.725 | 36.172 | 93.54957 | 0.006622875 |  |  | 36.61 | 42.5 | 0.726 | 94.914 | 0.007
42.5 | 0.726 | 36.61 | 0.734 | 36.61 | 94.68182 | 0.00670509 |  |  | 37.049 | 43 | 0.735 | 96.051 | 0.007
43 | 0.735 | 37.049 | 0.743 | 37.049 | 95.8167 | 0.006787305 |  |  | 37.473 | 43.5 | 0.744 | 97.152 | 0.007
43.5 | 0.744 | 37.473 | 0.752 | 37.473 | 96.91283 | 0.00686952 |  |  | 37.874 | 44 | 0.753 | 98.191 | 0.007
44 | 0.753 | 37.874 | 0.761 | 37.874 | 97.94953 | 0.006951735 |  |  | 38.31 | 44.5 | 0.762 | 99.321 | 0.007
44.5 | 0.762 | 38.31 | 0.77 | 38.31 | 99.0768 | 0.00703395 |  |  | 38.731 | 45 | 0.771 | 100.414 | 0.007
45 | 0.771 | 38.731 | 0.779 | 38.731 | 100.1653 | 0.007116165 |  |  | 39.154 | 45.5 | 0.781 | 101.509 | 0.007
45.5 | 0.781 | 39.154 | 0.789 | 39.154 | 101.2591 | 0.007207515 |  |  | 39.591 | 46 | 0.79 | 102.644 | 0.007
46 | 0.79 | 39.591 | 0.798 | 39.591 | 102.3891 | 0.00728973 |  |  | 40.018 | 46.5 | 0.799 | 103.751 | 0.007
46.5 | 0.799 | 40.018 | 0.807 | 40.018 | 103.4933 | 0.007371945 |  |  | 40.43 | 47 | 0.808 | 104.818 | 0.007
47 | 0.808 | 40.43 | 0.816 | 40.43 | 104.5588 | 0.00745416 |  |  | 40.856 | 47.5 | 0.817 | 105.922 | 0.007
47.5 | 0.817 | 40.856 | 0.825 | 40.856 | 105.6606 | 0.007536375 |  |  | 41.276 | 48 | 0.827 | 107.012 | 0.008
48 | 0.827 | 41.276 | 0.835 | 41.276 | 106.7469 | 0.007627725 |  |  | 41.697 | 48.5 | 0.836 | 108.103 | 0.008
48.5 | 0.836 | 41.697 | 0.844 | 41.697 | 107.8359 | 0.00770994 |  |  | 42.109 | 49 | 0.845 | 109.17 | 0.008
49 | 0.845 | 42.109 | 0.853 | 42.109 | 108.9017 | 0.007792155 |  |  | 42.532 | 49.5 | 0.854 | 110.266 | 0.008
49.5 | 0.854 | 42.532 | 0.862 | 42.532 | 109.996 | 0.00787437 |  |  | 42.929 | 50 | 0.863 | 111.297 | 0.008
50 | 0.863 | 42.929 | 0.871 | 42.929 | 111.0231 | 0.007956585 |  |  | 43.344 | 50.5 | 0.872 | 112.374 | 0.008
50.5 | 0.872 | 43.344 | 0.88 | 43.344 | 112.0969 | 0.0080388 |  |  | 43.762 | 51 | 0.882 | 113.455 | 0.008
51 | 0.882 | 43.762 | 0.89 | 43.762 | 113.1785 | 0.00813015 |  |  | 44.181 | 51.5 | 0.891 | 114.544 | 0.008
51.5 | 0.891 | 44.181 | 0.899 | 44.181 | 114.2628 | 0.008212365 |  |  | 44.616 | 52 | 0.9 | 115.67 | 0.008
52 | 0.9 | 44.616 | 0.908 | 44.616 | 115.3885 | 0.00829458 |  |  | 45.026 | 52.5 | 0.909 | 116.733 | 0.008
52.5 | 0.909 | 45.026 | 0.917 | 45.026 | 116.4497 | 0.008376795 |  |  | 45.431 | 53 | 0.918 | 117.783 | 0.008
53 | 0.918 | 45.431 | 0.926 | 45.431 | 117.498 | 0.00845901 |  |  | 45.853 | 53.5 | 0.927 | 118.879 | 0.008
53.5 | 0.927 | 45.853 | 0.935 | 45.853 | 118.5904 | 0.008541225 |  |  | 46.27 | 54 | 0.937 | 119.96 | 0.009
54 | 0.937 | 46.27 | 0.945 | 46.27 | 119.67 | 0.008632575 |  |  | 46.674 | 54.5 | 0.946 | 121.006 | 0.009
54.5 | 0.946 | 46.674 | 0.954 | 46.674 | 120.716 | 0.00871479 |  |  | 47.092 | 55 | 0.955 | 122.091 | 0.009
55 | 0.955 | 47.092 | 0.963 | 47.092 | 121.7983 | 0.008797005 |  |  | 47.511 | 55.5 | 0.964 | 123.176 | 0.009
55.5 | 0.964 | 47.511 | 0.972 | 47.511 | 122.8833 | 0.00887922 |  |  | 47.932 | 56 | 0.973 | 124.268 | 0.009
56 | 0.973 | 47.932 | 0.981 | 47.932 | 123.9736 | 0.008961435 |  |  | 48.353 | 56.5 | 0.982 | 125.358 | 0.009
56.5 | 0.982 | 48.353 | 0.99 | 48.353 | 125.0639 | 0.00904365 |  |  | 48.747 | 57 | 0.992 | 126.38 | 0.009
57 | 0.992 | 48.747 | 1 | 48.747 | 126.0847 | 0.009135 |  |  | 49.155 | 57.5 | 1.001 | 127.439 | 0.009
57.5 | 1.001 | 49.155 | 1.009 | 49.155 | 127.1417 | 0.009217215 |  |  | 49.572 | 58 | 1.01 | 128.52 | 0.009
58 | 1.01 | 49.572 | 1.018 | 49.572 | 128.222 | 0.00929943 |  |  | 49.986 | 58.5 | 1.019 | 129.593 | 0.009
58.5 | 1.019 | 49.986 | 1.027 | 49.986 | 129.2947 | 0.009381645 |  |  | 50.371 | 59 | 1.028 | 130.59 | 0.009
59 | 1.028 | 50.371 | 1.036 | 50.371 | 130.2925 | 0.00946386 |  |  | 50.793 | 59.5 | 1.037 | 131.685 | 0.009
59.5 | 1.037 | 50.793 | 1.045 | 50.793 | 131.3861 | 0.009546075 |  |  | 51.208 | 60 | 1.047 | 132.762 | 0.01
60 | 1.047 | 51.208 | 1.055 | 51.208 | 132.462 | 0.009637425 |  |  | 51.602 | 60.5 | 1.056 | 133.783 | 0.01
60.5 | 1.056 | 51.602 | 1.064 | 51.602 | 133.4834 | 0.00971964 |  |  | 51.996 | 61 | 1.065 | 134.804 | 0.01
61 | 1.065 | 51.996 | 1.073 | 51.996 | 134.5049 | 0.009801855 |  |  | 52.41 | 61.5 | 1.074 | 135.876 | 0.01
61.5 | 1.074 | 52.41 | 1.082 | 52.41 | 135.5783 | 0.00988407 |  |  | 52.813 | 62 | 1.083 | 136.921 | 0.01
62 | 1.083 | 52.813 | 1.091 | 52.813 | 136.6233 | 0.009966285 |  |  | 53.197 | 62.5 | 1.092 | 137.918 | 0.01
62.5 | 1.092 | 53.197 | 1.1 | 53.197 | 137.6193 | 0.0100485 |  |  | -4.364 | 62.54 | 1.093 | -11.314 | 0.01
62.54 | 1.093 | -4.364 | 1.101 | 4.364 | 11.28959 | 0.010057635
0 | 0 | 0 | 0.008 | 0 | 0 | 7.308e-05
0 | 0 | 0 | 0.008 | 0 | 0 | 7.308e-05
0 | 0 | 0 | 0.008 | 0 | 0 | 7.308e-05
0 | 0 | 0 | 0.008 | 0 | 0 | 7.308e-05
0 | 0 | 0 | 0.008 | 0 | 0 | 7.308e-05
0 | 0 | 0 | 0.008 | 0 | 0 | 7.308e-05
0 | 0 | 0 | 0.008 | 0 | 0 | 7.308e-05
0 | 0 | 0 | 0.008 | 0 | 0 | 7.308e-05
0 | 0 | 0 | 0.008 | 0 | 0 | 7.308e-05
0 | 0 | 0 | 0.008 | 0 | 0 | 7.308e-05
0 | 0 | 0 | 0.008 | 0 | 0 | 7.308e-05
0 | 0 | 0 | 0.008 | 0 | 0 | 7.308e-05
0 | 0 | 0 | 0.008 | 0 | 0 | 7.308e-05
0 | 0 | 0 | 0.008 | 0 | 0 | 7.308e-05
0 | 0 | 0 | 0.008 | 0 | 0 | 7.308e-05
0 | 0 | 0 | 0.008 | 0 | 0 | 7.308e-05

## S4(water)
length (mm) | width (mm) | thick (mm) |  | Span L (mm)
54.28 | 3.84 | 2.3266 |  | 40
Data Acquisition
Time | Displacement | Force | displ (zeroed) | force | Flexural Stress | Flexural Strain |  |  | Load (N) | Time (s) | Extension (mm) | Stress (Mpa) | Strain (mm/mm)
Sec | mm | N | mm | N | Mpa | mm/mm |  |  | -0.002 | 1 | -0.04 | -0.007 | 0
1 | -0.04 | -0.002 | 0 | 0.002 | 0.005773067 | 0 | Flexural Strength (Mpa) |  | 0.006 | 1.5 | -0.031 | 0.018 | 0
1.5 | -0.031 | 0.006 | 0 | 0.006 | 0.0173192 | 0 | 119.4418 |  | 0.003 | 2 | -0.022 | 0.008 | 0
2 | -0.022 | 0.003 | 0 | 0.003 | 0.0086596 | 0 | Chord Modulus |  | 0.074 | 2.5 | -0.013 | 0.213 | 0
2.5 | -0.013 | 0.074 | 0 | 0.074 | 0.2136035 | 0 | 13535.57 | Mpa | 0.276 | 3 | -0.004 | 0.797 | 0
3 | -0.004 | 0.276 | 0 | 0.276 | 0.7966832 | 0 | Tangent Modulus |  | 0.536 | 3.5 | 0.006 | 1.547 | 0
3.5 | 0.006 | 0.536 | 0.01 | 0.536 | 1.547092 | 8.72475e-05 | 13424.02 | MPa | 0.843 | 4 | 0.015 | 2.436 | 0
4 | 0.015 | 0.843 | 0.019 | 0.843 | 2.433082 | 0.00016577025 |  |  | 1.166 | 4.5 | 0.024 | 3.366 | 0
4.5 | 0.024 | 1.166 | 0.028 | 1.166 | 3.36516 | 0.000244293 | Breaking Stress | Strain % | 1.505 | 5 | 0.033 | 4.347 | 0
5 | 0.033 | 1.505 | 0.037 | 1.505 | 4.34332 | 0.00032281575 | 119.4418 | 0.951870225 | 1.852 | 5.5 | 0.042 | 5.348 | 0
5.5 | 0.042 | 1.852 | 0.046 | 1.852 | 5.344472 | 0.0004013385 |  |  | 2.187 | 6 | 0.051 | 6.315 | 0
6 | 0.051 | 2.187 | 0.055 | 2.187 | 6.310901 | 0.00047986125 |  |  | 2.55 | 6.5 | 0.061 | 7.363 | 0.001
6.5 | 0.061 | 2.55 | 0.065 | 2.55 | 7.357994 | 0.00056710875 |  |  | 2.885 | 7 | 0.07 | 8.333 | 0.001
7 | 0.07 | 2.885 | 0.074 | 2.885 | 8.324235 | 0.0006456315 |  |  | 3.238 | 7.5 | 0.079 | 9.352 | 0.001
7.5 | 0.079 | 3.238 | 0.083 | 3.238 | 9.342324 | 0.00072415425 |  |  | 3.6 | 8 | 0.088 | 10.397 | 0.001
8 | 0.088 | 3.6 | 0.092 | 3.6 | 10.38629 | 0.000802677 |  |  | 3.943 | 8.5 | 0.097 | 11.389 | 0.001
8.5 | 0.097 | 3.943 | 0.101 | 3.943 | 11.37535 | 0.00088119975 |  |  | 4.295 | 9 | 0.106 | 12.405 | 0.001
9 | 0.106 | 4.295 | 0.11 | 4.295 | 12.39029 | 0.0009597225 |  |  | 4.669 | 9.5 | 0.116 | 13.486 | 0.001
9.5 | 0.116 | 4.669 | 0.12 | 4.669 | 13.46855 | 0.00104697 |  |  | 5.021 | 10 | 0.125 | 14.501 | 0.001
10 | 0.125 | 5.021 | 0.129 | 5.021 | 14.48331 | 0.00112549275 |  |  | 5.392 | 10.5 | 0.134 | 15.573 | 0.001
10.5 | 0.134 | 5.392 | 0.138 | 5.392 | 15.55281 | 0.0012040155 |  |  | 5.745 | 11 | 0.143 | 16.591 | 0.001
11 | 0.143 | 5.745 | 0.147 | 5.745 | 16.5703 | 0.00128253825 |  |  | 6.111 | 11.5 | 0.152 | 17.648 | 0.001
11.5 | 0.152 | 6.111 | 0.156 | 6.111 | 17.62521 | 0.001361061 |  |  | 6.475 | 12 | 0.161 | 18.7 | 0.001
12 | 0.161 | 6.475 | 0.165 | 6.475 | 18.67427 | 0.00143958375 |  |  | 6.838 | 12.5 | 0.171 | 19.75 | 0.001
12.5 | 0.171 | 6.838 | 0.175 | 6.838 | 19.72029 | 0.00152683125 |  |  | 7.196 | 13 | 0.18 | 20.783 | 0.002
13 | 0.18 | 7.196 | 0.184 | 7.196 | 20.7519 | 0.001605354 |  |  | 7.557 | 13.5 | 0.189 | 21.825 | 0.002
13.5 | 0.189 | 7.557 | 0.193 | 7.557 | 21.79209 | 0.00168387675 |  |  | 7.905 | 14 | 0.198 | 22.83 | 0.002
14 | 0.198 | 7.905 | 0.202 | 7.905 | 22.79473 | 0.0017623995 |  |  | 8.258 | 14.5 | 0.207 | 23.849 | 0.002
14.5 | 0.207 | 8.258 | 0.211 | 8.258 | 23.81172 | 0.00184092225 |  |  | 8.633 | 15 | 0.216 | 24.934 | 0.002
15 | 0.216 | 8.633 | 0.22 | 8.633 | 24.89208 | 0.001919445 |  |  | 9.013 | 15.5 | 0.226 | 26.028 | 0.002
15.5 | 0.226 | 9.013 | 0.23 | 9.013 | 25.98668 | 0.0020066925 |  |  | 9.374 | 16 | 0.235 | 27.072 | 0.002
16 | 0.235 | 9.374 | 0.239 | 9.374 | 27.02654 | 0.00208521525 |  |  | 9.747 | 16.5 | 0.244 | 28.151 | 0.002
16.5 | 0.244 | 9.747 | 0.248 | 9.747 | 28.10094 | 0.002163738 |  |  | 10.103 | 17 | 0.253 | 29.177 | 0.002
17 | 0.253 | 10.103 | 0.257 | 10.103 | 29.12628 | 0.00224226075 |  |  | 10.495 | 17.5 | 0.262 | 30.31 | 0.002
17.5 | 0.262 | 10.495 | 0.266 | 10.495 | 30.25533 | 0.0023207835 |  |  | 10.859 | 18 | 0.271 | 31.362 | 0.002
18 | 0.271 | 10.859 | 0.275 | 10.859 | 31.30362 | 0.00239930625 |  |  | 11.248 | 18.5 | 0.281 | 32.484 | 0.002
18.5 | 0.281 | 11.248 | 0.285 | 11.248 | 32.42379 | 0.00248655375 |  |  | 11.615 | 19 | 0.29 | 33.544 | 0.003
19 | 0.29 | 11.615 | 0.294 | 11.615 | 33.48062 | 0.0025650765 |  |  | 11.986 | 19.5 | 0.299 | 34.615 | 0.003
19.5 | 0.299 | 11.986 | 0.303 | 11.986 | 34.54892 | 0.00264359925 |  |  | 12.355 | 20 | 0.308 | 35.681 | 0.003
20 | 0.308 | 12.355 | 0.312 | 12.355 | 35.61142 | 0.002722122 |  |  | 12.728 | 20.5 | 0.317 | 36.76 | 0.003
20.5 | 0.317 | 12.728 | 0.321 | 12.728 | 36.6854 | 0.00280064475 |  |  | 13.124 | 21 | 0.326 | 37.902 | 0.003
21 | 0.326 | 13.124 | 0.33 | 13.124 | 37.82562 | 0.0028791675 |  |  | 13.49 | 21.5 | 0.335 | 38.959 | 0.003
21.5 | 0.335 | 13.49 | 0.339 | 13.49 | 38.87934 | 0.00295769025 |  |  | 13.873 | 22 | 0.345 | 40.067 | 0.003
22 | 0.345 | 13.873 | 0.349 | 13.873 | 39.98188 | 0.00304493775 |  |  | 14.25 | 22.5 | 0.354 | 41.153 | 0.003
22.5 | 0.354 | 14.25 | 0.358 | 14.25 | 41.06722 | 0.0031234605 |  |  | 14.622 | 23 | 0.363 | 42.23 | 0.003
23 | 0.363 | 14.622 | 0.367 | 14.622 | 42.13811 | 0.00320198325 |  |  | 14.999 | 23.5 | 0.372 | 43.316 | 0.003
23.5 | 0.372 | 14.999 | 0.376 | 14.999 | 43.22338 | 0.003280506 |  |  | 15.389 | 24 | 0.381 | 44.445 | 0.003
24 | 0.381 | 15.389 | 0.385 | 15.389 | 44.34608 | 0.00335902875 |  |  | 15.744 | 24.5 | 0.391 | 45.47 | 0.003
24.5 | 0.391 | 15.744 | 0.395 | 15.744 | 45.36776 | 0.00344627625 |  |  | 16.127 | 25 | 0.4 | 46.576 | 0.003
25 | 0.4 | 16.127 | 0.404 | 16.127 | 46.47023 | 0.003524799 |  |  | 16.513 | 25.5 | 0.409 | 47.688 | 0.004
25.5 | 0.409 | 16.513 | 0.413 | 16.513 | 47.58131 | 0.00360332175 |  |  | 16.885 | 26 | 0.418 | 48.763 | 0.004
26 | 0.418 | 16.885 | 0.422 | 16.885 | 48.65203 | 0.0036818445 |  |  | 17.26 | 26.5 | 0.427 | 49.846 | 0.004
26.5 | 0.427 | 17.26 | 0.431 | 17.26 | 49.73137 | 0.00376036725 |  |  | 17.636 | 27 | 0.436 | 50.932 | 0.004
27 | 0.436 | 17.636 | 0.44 | 17.636 | 50.81358 | 0.00383889 |  |  | 18.014 | 27.5 | 0.446 | 52.026 | 0.004
27.5 | 0.446 | 18.014 | 0.45 | 18.014 | 51.9014 | 0.0039261375 |  |  | 18.395 | 28 | 0.455 | 53.124 | 0.004
28 | 0.455 | 18.395 | 0.459 | 18.395 | 52.99797 | 0.00400466025 |  |  | 18.783 | 28.5 | 0.464 | 54.246 | 0.004
28.5 | 0.464 | 18.783 | 0.468 | 18.783 | 54.1147 | 0.004083183 |  |  | 19.155 | 29 | 0.473 | 55.321 | 0.004
29 | 0.473 | 19.155 | 0.477 | 19.155 | 55.18532 | 0.00416170575 |  |  | 19.528 | 29.5 | 0.482 | 56.398 | 0.004
29.5 | 0.482 | 19.528 | 0.486 | 19.528 | 56.25881 | 0.0042402285 |  |  | 19.898 | 30 | 0.491 | 57.464 | 0.004
30 | 0.491 | 19.898 | 0.495 | 19.898 | 57.32365 | 0.00431875125 |  |  | 20.275 | 30.5 | 0.5 | 58.556 | 0.004
30.5 | 0.5 | 20.275 | 0.504 | 20.275 | 58.40865 | 0.004397274 |  |  | 20.662 | 31 | 0.51 | 59.674 | 0.004
31 | 0.51 | 20.662 | 0.514 | 20.662 | 59.52233 | 0.0044845215 |  |  | 21.016 | 31.5 | 0.519 | 60.695 | 0.005
31.5 | 0.519 | 21.016 | 0.523 | 21.016 | 60.54107 | 0.00456304425 |  |  | 21.383 | 32 | 0.528 | 61.755 | 0.005
32 | 0.528 | 21.383 | 0.532 | 21.383 | 61.59726 | 0.004641567 |  |  | 21.762 | 32.5 | 0.537 | 62.849 | 0.005
32.5 | 0.537 | 21.762 | 0.541 | 21.762 | 62.68802 | 0.00472008975 |  |  | 22.127 | 33 | 0.546 | 63.904 | 0.005
33 | 0.546 | 22.127 | 0.55 | 22.127 | 63.73845 | 0.0047986125 |  |  | 22.517 | 33.5 | 0.556 | 65.031 | 0.005
33.5 | 0.556 | 22.517 | 0.56 | 22.517 | 64.8608 | 0.00488586 |  |  | 22.869 | 34 | 0.565 | 66.047 | 0.005
34 | 0.565 | 22.869 | 0.569 | 22.869 | 65.8738 | 0.00496438275 |  |  | 23.231 | 34.5 | 0.574 | 67.091 | 0.005
34.5 | 0.574 | 23.231 | 0.578 | 23.231 | 66.91562 | 0.0050429055 |  |  | 23.599 | 35 | 0.583 | 68.154 | 0.005
35 | 0.583 | 23.599 | 0.587 | 23.599 | 67.97474 | 0.00512142825 |  |  | 23.954 | 35.5 | 0.592 | 69.18 | 0.005
35.5 | 0.592 | 23.954 | 0.596 | 23.954 | 68.99643 | 0.005199951 |  |  | 24.324 | 36 | 0.601 | 70.248 | 0.005
36 | 0.601 | 24.324 | 0.605 | 24.324 | 70.06133 | 0.00527847375 |  |  | 24.675 | 36.5 | 0.611 | 71.262 | 0.005
36.5 | 0.611 | 24.675 | 0.615 | 24.675 | 71.07145 | 0.00536572125 |  |  | 25.022 | 37 | 0.62 | 72.263 | 0.005
37 | 0.62 | 25.022 | 0.624 | 25.022 | 72.07015 | 0.005444244 |  |  | 25.374 | 37.5 | 0.629 | 73.281 | 0.005
37.5 | 0.629 | 25.374 | 0.633 | 25.374 | 73.08328 | 0.00552276675 |  |  | 25.723 | 38 | 0.638 | 74.287 | 0.006
38 | 0.638 | 25.723 | 0.642 | 25.723 | 74.08779 | 0.0056012895 |  |  | 26.087 | 38.5 | 0.647 | 75.34 | 0.006
38.5 | 0.647 | 26.087 | 0.651 | 26.087 | 75.13554 | 0.00567981225 |  |  | 26.424 | 39 | 0.656 | 76.312 | 0.006
39 | 0.656 | 26.424 | 0.66 | 26.424 | 76.10554 | 0.005758335 |  |  | 26.78 | 39.5 | 0.666 | 77.341 | 0.006
39.5 | 0.666 | 26.78 | 0.67 | 26.78 | 77.13024 | 0.0058455825 |  |  | 27.127 | 40 | 0.675 | 78.344 | 0.006
40 | 0.675 | 27.127 | 0.679 | 27.127 | 78.12912 | 0.00592410525 |  |  | 27.446 | 40.5 | 0.684 | 79.265 | 0.006
40.5 | 0.684 | 27.446 | 0.688 | 27.446 | 79.04739 | 0.006002628 |  |  | 27.799 | 41 | 0.693 | 80.283 | 0.006
41 | 0.693 | 27.799 | 0.697 | 27.799 | 80.06361 | 0.00608115075 |  |  | 28.151 | 41.5 | 0.702 | 81.301 | 0.006
41.5 | 0.702 | 28.151 | 0.706 | 28.151 | 81.077 | 0.0061596735 |  |  | 28.482 | 42 | 0.711 | 82.257 | 0.006
42 | 0.711 | 28.482 | 0.715 | 28.482 | 82.02994 | 0.00623819625 |  |  | 28.819 | 42.5 | 0.721 | 83.23 | 0.006
42.5 | 0.721 | 28.819 | 0.725 | 28.819 | 83.00018 | 0.00632544375 |  |  | 29.145 | 43 | 0.73 | 84.171 | 0.006
43 | 0.73 | 29.145 | 0.734 | 29.145 | 83.93881 | 0.0064039665 |  |  | 29.501 | 43.5 | 0.739 | 85.201 | 0.006
43.5 | 0.739 | 29.501 | 0.743 | 29.501 | 84.96389 | 0.00648248925 |  |  | 29.834 | 44 | 0.748 | 86.16 | 0.007
44 | 0.748 | 29.834 | 0.752 | 29.834 | 85.92278 | 0.006561012 |  |  | 30.157 | 44.5 | 0.757 | 87.093 | 0.007
44.5 | 0.757 | 30.157 | 0.761 | 30.157 | 86.85292 | 0.00663953475 |  |  | 30.488 | 45 | 0.766 | 88.051 | 0.007
45 | 0.766 | 30.488 | 0.77 | 30.488 | 87.80615 | 0.0067180575 |  |  | 30.832 | 45.5 | 0.776 | 89.045 | 0.007
45.5 | 0.776 | 30.832 | 0.78 | 30.832 | 88.79687 | 0.006805305 |  |  | 31.165 | 46 | 0.785 | 90.006 | 0.007
46 | 0.785 | 31.165 | 0.789 | 31.165 | 89.75598 | 0.00688382775 |  |  | 31.491 | 46.5 | 0.794 | 90.947 | 0.007
46.5 | 0.794 | 31.491 | 0.798 | 31.491 | 90.69497 | 0.0069623505 |  |  | 31.855 | 47 | 0.803 | 91.998 | 0.007
47 | 0.803 | 31.855 | 0.807 | 31.855 | 91.74347 | 0.00704087325 |  |  | 32.172 | 47.5 | 0.812 | 92.913 | 0.007
47.5 | 0.812 | 32.172 | 0.816 | 32.172 | 92.65667 | 0.007119396 |  |  | 32.507 | 48 | 0.821 | 93.88 | 0.007
48 | 0.821 | 32.507 | 0.825 | 32.507 | 93.62177 | 0.00719791875 |  |  | 32.839 | 48.5 | 0.831 | 94.841 | 0.007
48.5 | 0.831 | 32.839 | 0.835 | 32.839 | 94.57833 | 0.00728516625 |  |  | 33.16 | 49 | 0.84 | 95.768 | 0.007
49 | 0.84 | 33.16 | 0.844 | 33.16 | 95.50324 | 0.007363689 |  |  | 33.509 | 49.5 | 0.849 | 96.774 | 0.007
49.5 | 0.849 | 33.509 | 0.853 | 33.509 | 96.50886 | 0.00744221175 |  |  | 33.838 | 50 | 0.858 | 97.725 | 0.007
50 | 0.858 | 33.838 | 0.862 | 33.838 | 97.45695 | 0.0075207345 |  |  | 34.164 | 50.5 | 0.867 | 98.666 | 0.008
50.5 | 0.867 | 34.164 | 0.871 | 34.164 | 98.39647 | 0.00759925725 |  |  | 34.496 | 51 | 0.876 | 99.624 | 0.008
51 | 0.876 | 34.496 | 0.88 | 34.496 | 99.35335 | 0.00767778 |  |  | 34.823 | 51.5 | 0.886 | 100.569 | 0.008
51.5 | 0.886 | 34.823 | 0.89 | 34.823 | 100.296 | 0.0077650275 |  |  | 35.136 | 52 | 0.895 | 101.474 | 0.008
52 | 0.895 | 35.136 | 0.899 | 35.136 | 101.1983 | 0.00784355025 |  |  | 35.475 | 52.5 | 0.904 | 102.453 | 0.008
52.5 | 0.904 | 35.475 | 0.908 | 35.475 | 102.1756 | 0.007922073 |  |  | 35.792 | 53 | 0.913 | 103.369 | 0.008
53 | 0.913 | 35.792 | 0.917 | 35.792 | 103.0895 | 0.00800059575 |  |  | 36.114 | 53.5 | 0.922 | 104.297 | 0.008
53.5 | 0.922 | 36.114 | 0.926 | 36.114 | 104.018 | 0.0080791185 |  |  | 36.445 | 54 | 0.931 | 105.255 | 0.008
54 | 0.931 | 36.445 | 0.935 | 36.445 | 104.9725 | 0.00815764125 |  |  | 36.756 | 54.5 | 0.941 | 106.152 | 0.008
54.5 | 0.941 | 36.756 | 0.945 | 36.756 | 105.8695 | 0.00824488875 |  |  | 37.065 | 55 | 0.95 | 107.046 | 0.008
55 | 0.95 | 37.065 | 0.954 | 37.065 | 106.7608 | 0.0083234115 |  |  | 37.389 | 55.5 | 0.959 | 107.979 | 0.008
55.5 | 0.959 | 37.389 | 0.963 | 37.389 | 107.6954 | 0.00840193425 |  |  | 37.728 | 56 | 0.968 | 108.959 | 0.008
56 | 0.968 | 37.728 | 0.972 | 37.728 | 108.6733 | 0.008480457 |  |  | 38.021 | 56.5 | 0.977 | 109.806 | 0.009
56.5 | 0.977 | 38.021 | 0.981 | 38.021 | 109.5187 | 0.00855897975 |  |  | 38.355 | 57 | 0.986 | 110.771 | 0.009
57 | 0.986 | 38.355 | 0.99 | 38.355 | 110.4824 | 0.0086375025 |  |  | 38.668 | 57.5 | 0.995 | 111.673 | 0.009
57.5 | 0.995 | 38.668 | 0.999 | 38.668 | 111.3856 | 0.00871602525 |  |  | 38.995 | 58 | 1.005 | 112.62 | 0.009
58 | 1.005 | 38.995 | 1.009 | 38.995 | 112.3295 | 0.00880327275 |  |  | 39.293 | 58.5 | 1.014 | 113.48 | 0.009
58.5 | 1.014 | 39.293 | 1.018 | 39.293 | 113.1897 | 0.0088817955 |  |  | 39.617 | 59 | 1.023 | 114.415 | 0.009
59 | 1.023 | 39.617 | 1.027 | 39.617 | 114.125 | 0.00896031825 |  |  | 39.921 | 59.5 | 1.032 | 115.293 | 0.009
59.5 | 1.032 | 39.921 | 1.036 | 39.921 | 115.0027 | 0.009038841 |  |  | 40.237 | 60 | 1.041 | 116.206 | 0.009
60 | 1.041 | 40.237 | 1.045 | 40.237 | 115.9151 | 0.00911736375 |  |  | 40.566 | 60.5 | 1.051 | 117.154 | 0.009
60.5 | 1.051 | 40.566 | 1.055 | 40.566 | 116.8653 | 0.00920461125 |  |  | 40.901 | 61 | 1.06 | 118.122 | 0.009
61 | 1.06 | 40.901 | 1.064 | 40.901 | 117.8327 | 0.009283134 |  |  | 41.212 | 61.5 | 1.069 | 119.021 | 0.009
61.5 | 1.069 | 41.212 | 1.073 | 41.212 | 118.731 | 0.00936165675 |  |  | 41.191 | 62 | 1.078 | 118.96 | 0.009
62 | 1.078 | 41.191 | 1.082 | 41.191 | 118.6729 | 0.0094401795 |  |  | 41.457 | 62.5 | 1.087 | 119.728 | 0.009
62.5 | 1.087 | 41.457 | 1.091 | 41.457 | 119.4418 | 0.00951870225 |  |  | 40.138 | 63 | 1.096 | 115.918 | 0.01
63 | 1.096 | 40.138 | 1.1 | 40.138 | 115.6441 | 0.009597225 |  |  | 27.914 | 63.18 | 1.1 | 80.616 | 0.01
63.18 | 1.1 | 27.914 | 1.104 | 27.914 | 80.42556 | 0.009632124
0 | 0 | 0 | 0.004 | 0 | 0 | 3.4899e-05
0 | 0 | 0 | 0.004 | 0 | 0 | 3.4899e-05
0 | 0 | 0 | 0.004 | 0 | 0 | 3.4899e-05
0 | 0 | 0 | 0.004 | 0 | 0 | 3.4899e-05
0 | 0 | 0 | 0.004 | 0 | 0 | 3.4899e-05
0 | 0 | 0 | 0.004 | 0 | 0 | 3.4899e-05
0 | 0 | 0 | 0.004 | 0 | 0 | 3.4899e-05
0 | 0 | 0 | 0.004 | 0 | 0 | 3.4899e-05
0 | 0 | 0 | 0.004 | 0 | 0 | 3.4899e-05
0 | 0 | 0 | 0.004 | 0 | 0 | 3.4899e-05
0 | 0 | 0 | 0.004 | 0 | 0 | 3.4899e-05
0 | 0 | 0 | 0.004 | 0 | 0 | 3.4899e-05
0 | 0 | 0 | 0.004 | 0 | 0 | 3.4899e-05
0 | 0 | 0 | 0.004 | 0 | 0 | 3.4899e-05
0 | 0 | 0 | 0.004 | 0 | 0 | 3.4899e-05

## S5(water)
length (mm) | width (mm) | thick (mm) |  | Span L (mm)
54.28 | 4.906 | 2.3266 |  | 40
Data Acquisition
Time | Displacement | Force | displ (zeroed) | force | Flexural Stress | Flexural Strain |  |  | Load (N) | Time (s) | Extension (mm) | Stress (Mpa) | Strain (mm/mm)
Sec | mm | N | mm | N | Mpa | mm/mm |  |  | -0.012 | 1 | -0.046 | -0.028 | 0
1 | -0.046 | -0.012 | 0 | 0.012 | 0.027112 | 0 | Flexural Strength (Mpa) |  | -0.014 | 1.5 | -0.037 | -0.031 | 0
1.5 | -0.037 | -0.014 | 0 | 0.014 | 0.03163066 | 0 | 140.3122 |  | -0.007 | 2 | -0.027 | -0.015 | 0
2 | -0.027 | -0.007 | 0 | 0.007 | 0.01581533 | 0 | Chord Modulus |  | 0.009 | 2.5 | -0.018 | 0.021 | 0
2.5 | -0.018 | 0.009 | 0 | 0.009 | 0.020334 | 0 | 14099.47 | Mpa | 0.051 | 3 | -0.009 | 0.115 | 0
3 | -0.009 | 0.051 | 0 | 0.051 | 0.115226 | 0 | Tangent Modulus |  | 0.396 | 3.5 | 0 | 0.894 | 0
3.5 | 0 | 0.396 | 0.009 | 0.396 | 0.8946493 | 7.852275e-05 | 13519.02 | MPa | 0.799 | 4 | 0.009 | 1.804 | 0
4 | 0.009 | 0.799 | 0.018 | 0.799 | 1.80502 | 0.0001570455 |  |  | 1.229 | 4.5 | 0.018 | 2.776 | 0
4.5 | 0.018 | 1.229 | 0.027 | 1.229 | 2.776292 | 0.00023556825 | Breaking Stress | Strain % | 1.704 | 5 | 0.028 | 3.848 | 0
5 | 0.028 | 1.704 | 0.037 | 1.704 | 3.849095 | 0.00032281575 | 140.3122 | 1.079251575 | 2.16 | 5.5 | 0.037 | 4.879 | 0
5.5 | 0.037 | 2.16 | 0.046 | 2.16 | 4.878892 | 0.0004013385 |  |  | 2.633 | 6 | 0.046 | 5.946 | 0
6 | 0.046 | 2.633 | 0.055 | 2.633 | 5.946988 | 0.00047986125 |  |  | 3.106 | 6.5 | 0.055 | 7.015 | 0
6.5 | 0.055 | 3.106 | 0.064 | 3.106 | 7.014984 | 0.000558384 |  |  | 3.579 | 7 | 0.064 | 8.084 | 0.001
7 | 0.064 | 3.579 | 0.073 | 3.579 | 8.082881 | 0.00063690675 |  |  | 4.065 | 7.5 | 0.073 | 9.181 | 0.001
7.5 | 0.073 | 4.065 | 0.082 | 4.065 | 9.18004 | 0.0007154295 |  |  | 4.538 | 8 | 0.083 | 10.25 | 0.001
8 | 0.083 | 4.538 | 0.092 | 4.538 | 10.24769 | 0.000802677 |  |  | 5.006 | 8.5 | 0.092 | 11.307 | 0.001
8.5 | 0.092 | 5.006 | 0.101 | 5.006 | 11.30401 | 0.00088119975 |  |  | 5.51 | 9 | 0.101 | 12.446 | 0.001
9 | 0.101 | 5.51 | 0.11 | 5.51 | 12.44153 | 0.0009597225 |  |  | 5.993 | 9.5 | 0.11 | 13.535 | 0.001
9.5 | 0.11 | 5.993 | 0.119 | 5.993 | 13.53153 | 0.00103824525 |  |  | 6.49 | 10 | 0.119 | 14.658 | 0.001
10 | 0.119 | 6.49 | 0.128 | 6.49 | 14.65306 | 0.001116768 |  |  | 6.987 | 10.5 | 0.128 | 15.781 | 0.001
10.5 | 0.128 | 6.987 | 0.137 | 6.987 | 15.77449 | 0.00119529075 |  |  | 7.477 | 11 | 0.138 | 16.886 | 0.001
11 | 0.138 | 7.477 | 0.147 | 7.477 | 16.87996 | 0.00128253825 |  |  | 7.959 | 11.5 | 0.147 | 17.976 | 0.001
11.5 | 0.147 | 7.959 | 0.156 | 7.959 | 17.96736 | 0.001361061 |  |  | 8.443 | 12 | 0.156 | 19.068 | 0.001
12 | 0.156 | 8.443 | 0.165 | 8.443 | 19.05919 | 0.00143958375 |  |  | 8.94 | 12.5 | 0.165 | 20.192 | 0.001
12.5 | 0.165 | 8.94 | 0.174 | 8.94 | 20.18029 | 0.0015181065 |  |  | 9.405 | 13 | 0.174 | 21.243 | 0.002
13 | 0.174 | 9.405 | 0.183 | 9.405 | 21.22908 | 0.00159662925 |  |  | 9.915 | 13.5 | 0.183 | 22.393 | 0.002
13.5 | 0.183 | 9.915 | 0.192 | 9.915 | 22.37937 | 0.001675152 |  |  | 10.397 | 14 | 0.193 | 23.482 | 0.002
14 | 0.193 | 10.397 | 0.202 | 10.397 | 23.46628 | 0.0017623995 |  |  | 10.879 | 14.5 | 0.202 | 24.571 | 0.002
14.5 | 0.202 | 10.879 | 0.211 | 10.879 | 24.55322 | 0.00184092225 |  |  | 11.374 | 15 | 0.211 | 25.69 | 0.002
15 | 0.211 | 11.374 | 0.22 | 11.374 | 25.66943 | 0.001919445 |  |  | 11.881 | 15.5 | 0.22 | 26.833 | 0.002
15.5 | 0.22 | 11.881 | 0.229 | 11.881 | 26.81266 | 0.00199796775 |  |  | 12.37 | 16 | 0.229 | 27.937 | 0.002
16 | 0.229 | 12.37 | 0.238 | 12.37 | 27.9152 | 0.0020764905 |  |  | 12.872 | 16.5 | 0.238 | 29.071 | 0.002
16.5 | 0.238 | 12.872 | 0.247 | 12.872 | 29.04701 | 0.00215501325 |  |  | 13.368 | 17 | 0.248 | 30.193 | 0.002
17 | 0.248 | 13.368 | 0.257 | 13.368 | 30.1651 | 0.00224226075 |  |  | 13.867 | 17.5 | 0.257 | 31.318 | 0.002
17.5 | 0.257 | 13.867 | 0.266 | 13.867 | 31.29001 | 0.0023207835 |  |  | 14.357 | 18 | 0.266 | 32.426 | 0.002
18 | 0.266 | 14.357 | 0.275 | 14.357 | 32.39456 | 0.00239930625 |  |  | 14.84 | 18.5 | 0.275 | 33.516 | 0.002
18.5 | 0.275 | 14.84 | 0.284 | 14.84 | 33.48326 | 0.002477829 |  |  | 15.353 | 19 | 0.284 | 34.675 | 0.002
19 | 0.284 | 15.353 | 0.293 | 15.353 | 34.63959 | 0.00255635175 |  |  | 15.845 | 19.5 | 0.293 | 35.788 | 0.003
19.5 | 0.293 | 15.845 | 0.302 | 15.845 | 35.74849 | 0.0026348745 |  |  | 16.349 | 20 | 0.303 | 36.925 | 0.003
20 | 0.303 | 16.349 | 0.312 | 16.349 | 36.88429 | 0.002722122 |  |  | 16.845 | 20.5 | 0.312 | 38.045 | 0.003
20.5 | 0.312 | 16.845 | 0.321 | 16.845 | 38.00211 | 0.00280064475 |  |  | 17.353 | 21 | 0.321 | 39.192 | 0.003
21 | 0.321 | 17.353 | 0.33 | 17.353 | 39.14696 | 0.0028791675 |  |  | 17.834 | 21.5 | 0.33 | 40.28 | 0.003
21.5 | 0.33 | 17.834 | 0.339 | 17.834 | 40.23086 | 0.00295769025 |  |  | 18.333 | 22 | 0.339 | 41.407 | 0.003
22 | 0.339 | 18.333 | 0.348 | 18.333 | 41.35532 | 0.003036213 |  |  | 18.853 | 22.5 | 0.348 | 42.582 | 0.003
22.5 | 0.348 | 18.853 | 0.357 | 18.853 | 42.52712 | 0.00311473575 |  |  | 19.359 | 23 | 0.358 | 43.724 | 0.003
23 | 0.358 | 19.359 | 0.367 | 19.359 | 43.66715 | 0.00320198325 |  |  | 19.856 | 23.5 | 0.367 | 44.845 | 0.003
23.5 | 0.367 | 19.856 | 0.376 | 19.856 | 44.78699 | 0.003280506 |  |  | 20.367 | 24 | 0.376 | 45.999 | 0.003
24 | 0.376 | 20.367 | 0.385 | 20.367 | 45.93837 | 0.00335902875 |  |  | 20.841 | 24.5 | 0.385 | 47.07 | 0.003
24.5 | 0.385 | 20.841 | 0.394 | 20.841 | 47.00626 | 0.0034375515 |  |  | 21.351 | 25 | 0.394 | 48.222 | 0.003
25 | 0.394 | 21.351 | 0.403 | 21.351 | 48.15532 | 0.00351607425 |  |  | 21.861 | 25.5 | 0.403 | 49.375 | 0.004
25.5 | 0.403 | 21.861 | 0.412 | 21.861 | 49.30436 | 0.003594597 |  |  | 22.368 | 26 | 0.413 | 50.519 | 0.004
26 | 0.413 | 22.368 | 0.422 | 22.368 | 50.44647 | 0.0036818445 |  |  | 22.859 | 26.5 | 0.422 | 51.628 | 0.004
26.5 | 0.422 | 22.859 | 0.431 | 22.859 | 51.5526 | 0.00376036725 |  |  | 23.368 | 27 | 0.431 | 52.777 | 0.004
27 | 0.431 | 23.368 | 0.44 | 23.368 | 52.69931 | 0.00383889 |  |  | 23.877 | 27.5 | 0.44 | 53.927 | 0.004
27.5 | 0.44 | 23.877 | 0.449 | 23.877 | 53.84599 | 0.00391741275 |  |  | 24.366 | 28 | 0.449 | 55.032 | 0.004
28 | 0.449 | 24.366 | 0.458 | 24.366 | 54.94756 | 0.0039959355 |  |  | 24.868 | 28.5 | 0.458 | 56.166 | 0.004
28.5 | 0.458 | 24.868 | 0.467 | 24.868 | 56.07843 | 0.00407445825 |  |  | 25.371 | 29 | 0.468 | 57.301 | 0.004
29 | 0.468 | 25.371 | 0.477 | 25.371 | 57.21141 | 0.00416170575 |  |  | 25.861 | 29.5 | 0.477 | 58.409 | 0.004
29.5 | 0.477 | 25.861 | 0.486 | 25.861 | 58.3152 | 0.0042402285 |  |  | 26.381 | 30 | 0.486 | 59.584 | 0.004
30 | 0.486 | 26.381 | 0.495 | 26.381 | 59.48662 | 0.00431875125 |  |  | 26.848 | 30.5 | 0.495 | 60.638 | 0.004
30.5 | 0.495 | 26.848 | 0.504 | 26.848 | 60.53853 | 0.004397274 |  |  | 27.343 | 31 | 0.504 | 61.756 | 0.004
31 | 0.504 | 27.343 | 0.513 | 27.343 | 61.65358 | 0.00447579675 |  |  | 27.835 | 31.5 | 0.513 | 62.867 | 0.004
31.5 | 0.513 | 27.835 | 0.522 | 27.835 | 62.76185 | 0.0045543195 |  |  | 28.36 | 32 | 0.523 | 64.052 | 0.005
32 | 0.523 | 28.36 | 0.532 | 28.36 | 63.94442 | 0.004641567 |  |  | 28.837 | 32.5 | 0.532 | 65.13 | 0.005
32.5 | 0.532 | 28.837 | 0.541 | 28.837 | 65.01888 | 0.00472008975 |  |  | 29.326 | 33 | 0.541 | 66.235 | 0.005
33 | 0.541 | 29.326 | 0.55 | 29.326 | 66.1204 | 0.0047986125 |  |  | 29.8 | 33.5 | 0.55 | 67.304 | 0.005
33.5 | 0.55 | 29.8 | 0.559 | 29.8 | 67.18811 | 0.00487713525 |  |  | 30.299 | 34 | 0.559 | 68.432 | 0.005
34 | 0.559 | 30.299 | 0.568 | 30.299 | 68.31219 | 0.004955658 |  |  | 30.789 | 34.5 | 0.568 | 69.538 | 0.005
34.5 | 0.568 | 30.789 | 0.577 | 30.789 | 69.41599 | 0.00503418075 |  |  | 31.285 | 35 | 0.578 | 70.659 | 0.005
35 | 0.578 | 31.285 | 0.587 | 31.285 | 70.53323 | 0.00512142825 |  |  | 31.768 | 35.5 | 0.587 | 71.749 | 0.005
35.5 | 0.587 | 31.768 | 0.596 | 31.768 | 71.62128 | 0.005199951 |  |  | 32.242 | 36 | 0.596 | 72.821 | 0.005
36 | 0.596 | 32.242 | 0.605 | 32.242 | 72.68906 | 0.00527847375 |  |  | 32.732 | 36.5 | 0.605 | 73.926 | 0.005
36.5 | 0.605 | 32.732 | 0.614 | 32.732 | 73.79293 | 0.0053569965 |  |  | 33.214 | 37 | 0.614 | 75.015 | 0.005
37 | 0.614 | 33.214 | 0.623 | 33.214 | 74.87878 | 0.00543551925 |  |  | 33.711 | 37.5 | 0.623 | 76.139 | 0.005
37.5 | 0.623 | 33.711 | 0.632 | 33.711 | 75.99848 | 0.005514042 |  |  | 34.178 | 38 | 0.633 | 77.193 | 0.006
38 | 0.633 | 34.178 | 0.642 | 34.178 | 77.05048 | 0.0056012895 |  |  | 34.633 | 38.5 | 0.642 | 78.221 | 0.006
38.5 | 0.642 | 34.633 | 0.651 | 34.633 | 78.07555 | 0.00567981225 |  |  | 35.135 | 39 | 0.651 | 79.355 | 0.006
39 | 0.651 | 35.135 | 0.66 | 35.135 | 79.2066 | 0.005758335 |  |  | 35.602 | 39.5 | 0.66 | 80.409 | 0.006
39.5 | 0.66 | 35.602 | 0.669 | 35.602 | 80.25878 | 0.00583685775 |  |  | 36.094 | 40 | 0.669 | 81.52 | 0.006
40 | 0.669 | 36.094 | 0.678 | 36.094 | 81.36735 | 0.0059153805 |  |  | 36.541 | 40.5 | 0.678 | 82.531 | 0.006
40.5 | 0.678 | 36.541 | 0.687 | 36.541 | 82.37451 | 0.00599390325 |  |  | 37.036 | 41 | 0.688 | 83.649 | 0.006
41 | 0.688 | 37.036 | 0.697 | 37.036 | 83.48987 | 0.00608115075 |  |  | 37.491 | 41.5 | 0.697 | 84.675 | 0.006
41.5 | 0.697 | 37.491 | 0.706 | 37.491 | 84.51515 | 0.0061596735 |  |  | 37.964 | 42 | 0.706 | 85.743 | 0.006
42 | 0.706 | 37.964 | 0.715 | 37.964 | 85.58104 | 0.00623819625 |  |  | 38.425 | 42.5 | 0.715 | 86.785 | 0.006
42.5 | 0.715 | 38.425 | 0.724 | 38.425 | 86.61993 | 0.006316719 |  |  | 38.897 | 43 | 0.724 | 87.852 | 0.006
43 | 0.724 | 38.897 | 0.733 | 38.897 | 87.68366 | 0.00639524175 |  |  | 39.36 | 43.5 | 0.733 | 88.897 | 0.006
43.5 | 0.733 | 39.36 | 0.742 | 39.36 | 88.72715 | 0.0064737645 |  |  | 39.808 | 44 | 0.743 | 89.908 | 0.006
44 | 0.743 | 39.808 | 0.752 | 39.808 | 89.73686 | 0.006561012 |  |  | 40.279 | 44.5 | 0.752 | 90.971 | 0.007
44.5 | 0.752 | 40.279 | 0.761 | 40.279 | 90.7985 | 0.00663953475 |  |  | 40.744 | 45 | 0.761 | 92.022 | 0.007
45 | 0.761 | 40.744 | 0.77 | 40.744 | 91.84665 | 0.0067180575 |  |  | 41.171 | 45.5 | 0.77 | 92.986 | 0.007
45.5 | 0.77 | 41.171 | 0.779 | 41.171 | 92.80921 | 0.00679658025 |  |  | 41.647 | 46 | 0.779 | 94.063 | 0.007
46 | 0.779 | 41.647 | 0.788 | 41.647 | 93.88227 | 0.006875103 |  |  | 42.107 | 46.5 | 0.788 | 95.102 | 0.007
46.5 | 0.788 | 42.107 | 0.797 | 42.107 | 94.91933 | 0.00695362575 |  |  | 42.569 | 47 | 0.798 | 96.144 | 0.007
47 | 0.798 | 42.569 | 0.807 | 42.569 | 95.96098 | 0.00704087325 |  |  | 43.007 | 47.5 | 0.807 | 97.133 | 0.007
47.5 | 0.807 | 43.007 | 0.816 | 43.007 | 96.94858 | 0.007119396 |  |  | 43.491 | 48 | 0.816 | 98.227 | 0.007
48 | 0.816 | 43.491 | 0.825 | 43.491 | 98.03993 | 0.00719791875 |  |  | 43.914 | 48.5 | 0.825 | 99.182 | 0.007
48.5 | 0.825 | 43.914 | 0.834 | 43.914 | 98.99385 | 0.0072764415 |  |  | 44.364 | 49 | 0.834 | 100.2 | 0.007
49 | 0.834 | 44.364 | 0.843 | 44.364 | 100.0087 | 0.00735496425 |  |  | 44.791 | 49.5 | 0.843 | 101.164 | 0.007
49.5 | 0.843 | 44.791 | 0.852 | 44.791 | 100.9718 | 0.007433487 |  |  | 45.242 | 50 | 0.853 | 102.182 | 0.007
50 | 0.853 | 45.242 | 0.862 | 45.242 | 101.9891 | 0.0075207345 |  |  | 45.702 | 50.5 | 0.862 | 103.221 | 0.008
50.5 | 0.862 | 45.702 | 0.871 | 45.702 | 103.0267 | 0.00759925725 |  |  | 46.137 | 51 | 0.871 | 104.202 | 0.008
51 | 0.871 | 46.137 | 0.88 | 46.137 | 104.008 | 0.00767778 |  |  | 46.563 | 51.5 | 0.88 | 105.166 | 0.008
51.5 | 0.88 | 46.563 | 0.889 | 46.563 | 104.9691 | 0.00775630275 |  |  | 47.017 | 52 | 0.889 | 106.191 | 0.008
52 | 0.889 | 47.017 | 0.898 | 47.017 | 105.9934 | 0.0078348255 |  |  | 47.442 | 52.5 | 0.898 | 107.15 | 0.008
52.5 | 0.898 | 47.442 | 0.907 | 47.442 | 106.9525 | 0.00791334825 |  |  | 47.885 | 53 | 0.908 | 108.152 | 0.008
53 | 0.908 | 47.885 | 0.917 | 47.885 | 107.9523 | 0.00800059575 |  |  | 48.306 | 53.5 | 0.917 | 109.102 | 0.008
53.5 | 0.917 | 48.306 | 0.926 | 48.306 | 108.9025 | 0.0080791185 |  |  | 48.737 | 54 | 0.926 | 110.076 | 0.008
54 | 0.926 | 48.737 | 0.935 | 48.737 | 109.8753 | 0.00815764125 |  |  | 49.201 | 54.5 | 0.935 | 111.124 | 0.008
54.5 | 0.935 | 49.201 | 0.944 | 49.201 | 110.9226 | 0.008236164 |  |  | 49.626 | 55 | 0.944 | 112.082 | 0.008
55 | 0.944 | 49.626 | 0.953 | 49.626 | 111.882 | 0.00831468675 |  |  | 50.042 | 55.5 | 0.953 | 113.023 | 0.008
55.5 | 0.953 | 50.042 | 0.962 | 50.042 | 112.8213 | 0.0083932095 |  |  | 50.473 | 56 | 0.963 | 113.997 | 0.008
56 | 0.963 | 50.473 | 0.972 | 50.473 | 113.7946 | 0.008480457 |  |  | 50.908 | 56.5 | 0.972 | 114.979 | 0.008
56.5 | 0.972 | 50.908 | 0.981 | 50.908 | 114.7769 | 0.00855897975 |  |  | 51.341 | 57 | 0.981 | 115.958 | 0.009
57 | 0.981 | 51.341 | 0.99 | 51.341 | 115.7548 | 0.0086375025 |  |  | 51.781 | 57.5 | 0.99 | 116.951 | 0.009
57.5 | 0.99 | 51.781 | 0.999 | 51.781 | 116.7486 | 0.00871602525 |  |  | 52.2 | 58 | 0.999 | 117.896 | 0.009
58 | 0.999 | 52.2 | 1.008 | 52.2 | 117.6951 | 0.008794548 |  |  | 52.644 | 58.5 | 1.008 | 118.9 | 0.009
58.5 | 1.008 | 52.644 | 1.017 | 52.644 | 118.6981 | 0.00887307075 |  |  | 53.083 | 59 | 1.018 | 119.891 | 0.009
59 | 1.018 | 53.083 | 1.027 | 53.083 | 119.6901 | 0.00896031825 |  |  | 53.497 | 59.5 | 1.027 | 120.827 | 0.009
59.5 | 1.027 | 53.497 | 1.036 | 53.497 | 120.6257 | 0.009038841 |  |  | 53.934 | 60 | 1.036 | 121.812 | 0.009
60 | 1.036 | 53.934 | 1.045 | 53.934 | 121.6132 | 0.00911736375 |  |  | 54.344 | 60.5 | 1.045 | 122.738 | 0.009
60.5 | 1.045 | 54.344 | 1.054 | 54.344 | 122.54 | 0.0091958865 |  |  | 54.754 | 61 | 1.054 | 123.664 | 0.009
61 | 1.054 | 54.754 | 1.063 | 54.754 | 123.4668 | 0.00927440925 |  |  | 55.16 | 61.5 | 1.063 | 124.581 | 0.009
61.5 | 1.063 | 55.16 | 1.072 | 55.16 | 124.3848 | 0.009352932 |  |  | 55.583 | 62 | 1.073 | 125.538 | 0.009
62 | 1.073 | 55.583 | 1.082 | 55.583 | 125.3415 | 0.0094401795 |  |  | 56.02 | 62.5 | 1.082 | 126.524 | 0.009
62.5 | 1.082 | 56.02 | 1.091 | 56.02 | 126.3296 | 0.00951870225 |  |  | 56.463 | 63 | 1.091 | 127.525 | 0.01
63 | 1.091 | 56.463 | 1.1 | 56.463 | 127.3314 | 0.009597225 |  |  | 56.873 | 63.5 | 1.1 | 128.451 | 0.01
63.5 | 1.1 | 56.873 | 1.109 | 56.873 | 128.2588 | 0.00967574775 |  |  | 57.311 | 64 | 1.109 | 129.44 | 0.01
64 | 1.109 | 57.311 | 1.118 | 57.311 | 129.2495 | 0.0097542705 |  |  | 57.737 | 64.5 | 1.118 | 130.402 | 0.01
64.5 | 1.118 | 57.737 | 1.127 | 57.737 | 130.2133 | 0.00983279325 |  |  | 58.186 | 65 | 1.128 | 131.416 | 0.01
65 | 1.128 | 58.186 | 1.137 | 58.186 | 131.2295 | 0.00992004075 |  |  | 58.382 | 65.5 | 1.137 | 131.859 | 0.01
65.5 | 1.137 | 58.382 | 1.146 | 58.382 | 131.6748 | 0.0099985635 |  |  | 58.782 | 66 | 1.146 | 132.763 | 0.01
66 | 1.146 | 58.782 | 1.155 | 58.782 | 132.5803 | 0.01007708625 |  |  | 59.209 | 66.5 | 1.155 | 133.727 | 0.01
66.5 | 1.155 | 59.209 | 1.164 | 59.209 | 133.5468 | 0.010155609 |  |  | 59.609 | 67 | 1.164 | 134.63 | 0.01
67 | 1.164 | 59.609 | 1.173 | 59.609 | 134.4526 | 0.01023413175 |  |  | 60.008 | 67.5 | 1.173 | 135.531 | 0.01
67.5 | 1.173 | 60.008 | 1.182 | 60.008 | 135.3563 | 0.0103126545 |  |  | 60.431 | 68 | 1.183 | 136.487 | 0.01
68 | 1.183 | 60.431 | 1.192 | 60.431 | 136.3146 | 0.010399902 |  |  | 60.846 | 68.5 | 1.192 | 137.425 | 0.01
68.5 | 1.192 | 60.846 | 1.201 | 60.846 | 137.2546 | 0.01047842475 |  |  | 61.273 | 69 | 1.201 | 138.388 | 0.01
69 | 1.201 | 61.273 | 1.21 | 61.273 | 138.2219 | 0.0105569475 |  |  | 61.622 | 69.5 | 1.21 | 139.177 | 0.011
69.5 | 1.21 | 61.622 | 1.219 | 61.622 | 139.0133 | 0.01063547025 |  |  | 61.78 | 70 | 1.219 | 139.533 | 0.011
70 | 1.219 | 61.78 | 1.228 | 61.78 | 139.3739 | 0.010713993 |  |  | 62.194 | 70.5 | 1.228 | 140.47 | 0.011
70.5 | 1.228 | 62.194 | 1.237 | 62.194 | 140.3122 | 0.01079251575 |  |  | 3.956 | 70.95 | 1.237 | 8.936 | 0.011
70.95 | 1.237 | 3.956 | 1.246 | 3.956 | 8.925181 | 0.0108710385

## S6(water)
length (mm) | width (mm) | thick (mm) |  | Span L (mm)
54.28 | 4.906 | 2.3266 |  | 40
Data Acquisition
Time | Displacement | Force | displ (zeroed) | force | Flexural Stress | Flexural Strain |  |  | Load (N) | Time (s) | Extension (mm) | Stress (Mpa) | Strain (mm/mm)
Sec | mm | N | mm | N | Mpa | mm/mm |  |  | -0.013 | 1 | -0.029 | -0.032 | 0
1 | -0.029 | -0.013 | 0 | 0.013 | 0.02937133 | 0 | Flexural Strength (Mpa) |  | 0.001 | 1.5 | -0.02 | 0.003 | 0
1.5 | -0.02 | 0.001 | 0 | 0.001 | 0.002259333 | 0 | 104.3981 |  | 0.303 | 2 | -0.011 | 0.771 | 0
2 | -0.011 | 0.303 | 0 | 0.303 | 0.6845779 | 0 | Chord Modulus |  | 0.731 | 2.5 | -0.002 | 1.86 | 0
2.5 | -0.002 | 0.731 | 0.009 | 0.731 | 1.651487 | 7.852275e-05 | 13264.52 | Mpa | 1.14 | 3 | 0.007 | 2.899 | 0
3 | 0.007 | 1.14 | 0.018 | 1.14 | 2.575373 | 0.0001570455 | Tangent Modulus |  | 1.576 | 3.5 | 0.016 | 4.007 | 0
3.5 | 0.016 | 1.576 | 0.027 | 1.576 | 3.560159 | 0.00023556825 | 13218.99 | MPa | 2.013 | 4 | 0.026 | 5.12 | 0
4 | 0.026 | 2.013 | 0.037 | 2.013 | 4.547082 | 0.00032281575 |  |  | 2.459 | 4.5 | 0.035 | 6.253 | 0
4.5 | 0.035 | 2.459 | 0.046 | 2.459 | 5.554258 | 0.0004013385 | Breaking Stress | Strain % | 2.89 | 5 | 0.044 | 7.35 | 0
5 | 0.044 | 2.89 | 0.055 | 2.89 | 6.527458 | 0.00047986125 | 104.3981 | 0.80791185 | 3.339 | 5.5 | 0.053 | 8.492 | 0
5.5 | 0.053 | 3.339 | 0.064 | 3.339 | 7.541221 | 0.000558384 |  |  | 3.805 | 6 | 0.062 | 9.677 | 0.001
6 | 0.062 | 3.805 | 0.073 | 3.805 | 8.593284 | 0.00063690675 |  |  | 4.253 | 6.5 | 0.071 | 10.816 | 0.001
6.5 | 0.071 | 4.253 | 0.082 | 4.253 | 9.604603 | 0.0007154295 |  |  | 4.702 | 7 | 0.081 | 11.956 | 0.001
7 | 0.081 | 4.702 | 0.092 | 4.702 | 10.61804 | 0.000802677 |  |  | 5.149 | 7.5 | 0.09 | 13.095 | 0.001
7.5 | 0.09 | 5.149 | 0.101 | 5.149 | 11.62692 | 0.00088119975 |  |  | 5.625 | 8 | 0.099 | 14.304 | 0.001
8 | 0.099 | 5.625 | 0.11 | 5.625 | 12.70119 | 0.0009597225 |  |  | 6.073 | 8.5 | 0.108 | 15.443 | 0.001
8.5 | 0.108 | 6.073 | 0.119 | 6.073 | 13.71216 | 0.00103824525 |  |  | 6.527 | 9 | 0.117 | 16.597 | 0.001
9 | 0.117 | 6.527 | 0.128 | 6.527 | 14.73659 | 0.001116768 |  |  | 6.986 | 9.5 | 0.126 | 17.765 | 0.001
9.5 | 0.126 | 6.986 | 0.137 | 6.986 | 15.77223 | 0.00119529075 |  |  | 7.474 | 10 | 0.136 | 19.007 | 0.001
10 | 0.136 | 7.474 | 0.147 | 7.474 | 16.87319 | 0.00128253825 |  |  | 7.92 | 10.5 | 0.145 | 20.142 | 0.001
10.5 | 0.145 | 7.92 | 0.156 | 7.92 | 17.87931 | 0.001361061 |  |  | 8.385 | 11 | 0.154 | 21.323 | 0.001
11 | 0.154 | 8.385 | 0.165 | 8.385 | 18.92826 | 0.00143958375 |  |  | 8.844 | 11.5 | 0.163 | 22.49 | 0.001
11.5 | 0.163 | 8.844 | 0.174 | 8.844 | 19.96359 | 0.0015181065 |  |  | 9.316 | 12 | 0.172 | 23.69 | 0.002
12 | 0.172 | 9.316 | 0.183 | 9.316 | 21.02819 | 0.00159662925 |  |  | 9.769 | 12.5 | 0.181 | 24.842 | 0.002
12.5 | 0.181 | 9.769 | 0.192 | 9.769 | 22.04983 | 0.001675152 |  |  | 10.231 | 13 | 0.191 | 26.017 | 0.002
13 | 0.191 | 10.231 | 0.202 | 10.231 | 23.09161 | 0.0017623995 |  |  | 10.715 | 13.5 | 0.2 | 27.247 | 0.002
13.5 | 0.2 | 10.715 | 0.211 | 10.715 | 24.18308 | 0.00184092225 |  |  | 11.192 | 14 | 0.209 | 28.462 | 0.002
14 | 0.209 | 11.192 | 0.22 | 11.192 | 25.25869 | 0.001919445 |  |  | 11.66 | 14.5 | 0.218 | 29.651 | 0.002
14.5 | 0.218 | 11.66 | 0.229 | 11.66 | 26.31391 | 0.00199796775 |  |  | 12.111 | 15 | 0.227 | 30.799 | 0.002
15 | 0.227 | 12.111 | 0.238 | 12.111 | 27.33072 | 0.0020764905 |  |  | 12.577 | 15.5 | 0.236 | 31.984 | 0.002
15.5 | 0.236 | 12.577 | 0.247 | 12.577 | 28.38131 | 0.00215501325 |  |  | 13.046 | 16 | 0.246 | 33.177 | 0.002
16 | 0.246 | 13.046 | 0.257 | 13.046 | 29.4385 | 0.00224226075 |  |  | 13.489 | 16.5 | 0.255 | 34.303 | 0.002
16.5 | 0.255 | 13.489 | 0.266 | 13.489 | 30.43708 | 0.0023207835 |  |  | 13.957 | 17 | 0.264 | 35.494 | 0.002
17 | 0.264 | 13.957 | 0.275 | 13.957 | 31.49202 | 0.00239930625 |  |  | 14.442 | 17.5 | 0.273 | 36.726 | 0.002
17.5 | 0.273 | 14.442 | 0.284 | 14.442 | 32.58526 | 0.002477829 |  |  | 14.898 | 18 | 0.282 | 37.885 | 0.003
18 | 0.282 | 14.898 | 0.293 | 14.898 | 33.61302 | 0.00255635175 |  |  | 15.363 | 18.5 | 0.291 | 39.068 | 0.003
18.5 | 0.291 | 15.363 | 0.302 | 15.363 | 34.66103 | 0.0026348745 |  |  | 15.837 | 19 | 0.301 | 40.273 | 0.003
19 | 0.301 | 15.837 | 0.312 | 15.837 | 35.72919 | 0.002722122 |  |  | 16.303 | 19.5 | 0.31 | 41.458 | 0.003
19.5 | 0.31 | 16.303 | 0.321 | 16.303 | 36.77937 | 0.00280064475 |  |  | 16.803 | 20 | 0.319 | 42.731 | 0.003
20 | 0.319 | 16.803 | 0.33 | 16.803 | 37.90621 | 0.0028791675 |  |  | 17.255 | 20.5 | 0.328 | 43.881 | 0.003
20.5 | 0.328 | 17.255 | 0.339 | 17.255 | 38.92472 | 0.00295769025 |  |  | 17.716 | 21 | 0.337 | 45.053 | 0.003
21 | 0.337 | 17.716 | 0.348 | 17.716 | 39.9635 | 0.003036213 |  |  | 18.205 | 21.5 | 0.346 | 46.295 | 0.003
21.5 | 0.346 | 18.205 | 0.357 | 18.205 | 41.06541 | 0.00311473575 |  |  | 18.678 | 22 | 0.356 | 47.499 | 0.003
22 | 0.356 | 18.678 | 0.367 | 18.678 | 42.13106 | 0.00320198325 |  |  | 19.144 | 22.5 | 0.365 | 48.685 | 0.003
22.5 | 0.365 | 19.144 | 0.376 | 19.144 | 43.18101 | 0.003280506 |  |  | 19.61 | 23 | 0.374 | 49.87 | 0.003
23 | 0.374 | 19.61 | 0.385 | 19.61 | 44.23093 | 0.00335902875 |  |  | 20.089 | 23.5 | 0.383 | 51.086 | 0.003
23.5 | 0.383 | 20.089 | 0.394 | 20.089 | 45.31015 | 0.0034375515 |  |  | 20.56 | 24 | 0.392 | 52.285 | 0.004
24 | 0.392 | 20.56 | 0.403 | 20.56 | 46.37129 | 0.00351607425 |  |  | 21.031 | 24.5 | 0.401 | 53.483 | 0.004
24.5 | 0.401 | 21.031 | 0.412 | 21.031 | 47.43241 | 0.003594597 |  |  | 21.493 | 25 | 0.411 | 54.656 | 0.004
25 | 0.411 | 21.493 | 0.422 | 21.493 | 48.47308 | 0.0036818445 |  |  | 21.967 | 25.5 | 0.42 | 55.863 | 0.004
25.5 | 0.42 | 21.967 | 0.431 | 21.967 | 49.54092 | 0.00376036725 |  |  | 22.444 | 26 | 0.429 | 57.075 | 0.004
26 | 0.429 | 22.444 | 0.44 | 22.444 | 50.61551 | 0.00383889 |  |  | 22.915 | 26.5 | 0.438 | 58.273 | 0.004
26.5 | 0.438 | 22.915 | 0.449 | 22.915 | 51.67655 | 0.00391741275 |  |  | 23.392 | 27 | 0.447 | 59.487 | 0.004
27 | 0.447 | 23.392 | 0.458 | 23.392 | 52.7511 | 0.0039959355 |  |  | 23.866 | 27.5 | 0.456 | 60.693 | 0.004
27.5 | 0.456 | 23.866 | 0.467 | 23.866 | 53.81888 | 0.00407445825 |  |  | 24.333 | 28 | 0.466 | 61.88 | 0.004
28 | 0.466 | 24.333 | 0.477 | 24.333 | 54.87073 | 0.00416170575 |  |  | 24.801 | 28.5 | 0.475 | 63.07 | 0.004
28.5 | 0.475 | 24.801 | 0.486 | 24.801 | 55.92495 | 0.0042402285 |  |  | 25.262 | 29 | 0.484 | 64.243 | 0.004
29 | 0.484 | 25.262 | 0.495 | 25.262 | 56.96339 | 0.00431875125 |  |  | 25.739 | 29.5 | 0.493 | 65.454 | 0.005
29.5 | 0.493 | 25.739 | 0.504 | 25.739 | 58.03789 | 0.004397274 |  |  | 26.19 | 30 | 0.502 | 66.602 | 0.005
30 | 0.502 | 26.19 | 0.513 | 26.19 | 59.05377 | 0.00447579675 |  |  | 26.661 | 30.5 | 0.511 | 67.801 | 0.005
30.5 | 0.511 | 26.661 | 0.522 | 26.661 | 60.11474 | 0.0045543195 |  |  | 27.133 | 31 | 0.521 | 69 | 0.005
31 | 0.521 | 27.133 | 0.532 | 27.133 | 61.17785 | 0.004641567 |  |  | 27.59 | 31.5 | 0.53 | 70.163 | 0.005
31.5 | 0.53 | 27.59 | 0.541 | 27.59 | 62.20726 | 0.00472008975 |  |  | 28.05 | 32 | 0.539 | 71.332 | 0.005
32 | 0.539 | 28.05 | 0.55 | 28.05 | 63.24344 | 0.0047986125 |  |  | 28.544 | 32.5 | 0.548 | 72.587 | 0.005
32.5 | 0.548 | 28.544 | 0.559 | 28.544 | 64.35629 | 0.00487713525 |  |  | 29.008 | 33 | 0.557 | 73.768 | 0.005
33 | 0.557 | 29.008 | 0.568 | 29.008 | 65.4015 | 0.004955658 |  |  | 29.466 | 33.5 | 0.566 | 74.933 | 0.005
33.5 | 0.566 | 29.466 | 0.577 | 29.466 | 66.4332 | 0.00503418075 |  |  | 29.914 | 34 | 0.576 | 76.071 | 0.005
34 | 0.576 | 29.914 | 0.587 | 29.914 | 67.44226 | 0.00512142825 |  |  | 30.378 | 34.5 | 0.585 | 77.252 | 0.005
34.5 | 0.585 | 30.378 | 0.596 | 30.378 | 68.48752 | 0.005199951 |  |  | 30.849 | 35 | 0.594 | 78.449 | 0.005
35 | 0.594 | 30.849 | 0.605 | 30.849 | 69.54857 | 0.00527847375 |  |  | 31.307 | 35.5 | 0.603 | 79.613 | 0.006
35.5 | 0.603 | 31.307 | 0.614 | 31.307 | 70.58033 | 0.0053569965 |  |  | 31.765 | 36 | 0.612 | 80.78 | 0.006
36 | 0.612 | 31.765 | 0.623 | 31.765 | 71.61211 | 0.00543551925 |  |  | 32.228 | 36.5 | 0.621 | 81.957 | 0.006
36.5 | 0.621 | 32.228 | 0.632 | 32.228 | 72.65518 | 0.005514042 |  |  | 32.691 | 37 | 0.631 | 83.133 | 0.006
37 | 0.631 | 32.691 | 0.642 | 32.691 | 73.69821 | 0.0056012895 |  |  | 33.142 | 37.5 | 0.64 | 84.28 | 0.006
37.5 | 0.64 | 33.142 | 0.651 | 33.142 | 74.71429 | 0.00567981225 |  |  | 33.616 | 38 | 0.649 | 85.485 | 0.006
38 | 0.649 | 33.616 | 0.66 | 33.616 | 75.78224 | 0.005758335 |  |  | 34.06 | 38.5 | 0.658 | 86.616 | 0.006
38.5 | 0.658 | 34.06 | 0.669 | 34.06 | 76.7826 | 0.00583685775 |  |  | 34.524 | 39 | 0.667 | 87.795 | 0.006
39 | 0.667 | 34.524 | 0.678 | 34.524 | 77.82807 | 0.0059153805 |  |  | 34.976 | 39.5 | 0.676 | 88.945 | 0.006
39.5 | 0.676 | 34.976 | 0.687 | 34.976 | 78.84653 | 0.00599390325 |  |  | 35.449 | 40 | 0.686 | 90.148 | 0.006
40 | 0.686 | 35.449 | 0.697 | 35.449 | 79.91231 | 0.00608115075 |  |  | 35.902 | 40.5 | 0.695 | 91.299 | 0.006
40.5 | 0.695 | 35.902 | 0.706 | 35.902 | 80.9331 | 0.0061596735 |  |  | 36.346 | 41 | 0.704 | 92.429 | 0.006
41 | 0.704 | 36.346 | 0.715 | 36.346 | 81.93364 | 0.00623819625 |  |  | 36.807 | 41.5 | 0.713 | 93.601 | 0.007
41.5 | 0.713 | 36.807 | 0.724 | 36.807 | 82.97254 | 0.006316719 |  |  | 37.266 | 42 | 0.722 | 94.769 | 0.007
42 | 0.722 | 37.266 | 0.733 | 37.266 | 84.00698 | 0.00639524175 |  |  | 37.709 | 42.5 | 0.731 | 95.895 | 0.007
42.5 | 0.731 | 37.709 | 0.742 | 37.709 | 85.00539 | 0.0064737645 |  |  | 38.16 | 43 | 0.741 | 97.042 | 0.007
43 | 0.741 | 38.16 | 0.752 | 38.16 | 86.02187 | 0.006561012 |  |  | 38.615 | 43.5 | 0.75 | 98.2 | 0.007
43.5 | 0.75 | 38.615 | 0.761 | 38.615 | 87.04744 | 0.00663953475 |  |  | 39.074 | 44 | 0.759 | 99.366 | 0.007
44 | 0.759 | 39.074 | 0.77 | 39.074 | 88.08208 | 0.0067180575 |  |  | 39.518 | 44.5 | 0.768 | 100.496 | 0.007
44.5 | 0.768 | 39.518 | 0.779 | 39.518 | 89.08295 | 0.00679658025 |  |  | 39.991 | 45 | 0.777 | 101.699 | 0.007
45 | 0.777 | 39.991 | 0.788 | 39.991 | 90.14926 | 0.006875103 |  |  | 40.413 | 45.5 | 0.786 | 102.771 | 0.007
45.5 | 0.786 | 40.413 | 0.797 | 40.413 | 91.10065 | 0.00695362575 |  |  | 40.885 | 46 | 0.796 | 103.971 | 0.007
46 | 0.796 | 40.885 | 0.807 | 40.885 | 92.16483 | 0.00704087325 |  |  | 41.314 | 46.5 | 0.805 | 105.062 | 0.007
46.5 | 0.805 | 41.314 | 0.816 | 41.314 | 93.13213 | 0.007119396 |  |  | 41.79 | 47 | 0.814 | 106.274 | 0.007
47 | 0.814 | 41.79 | 0.825 | 41.79 | 94.20544 | 0.00719791875 |  |  | 42.245 | 47.5 | 0.823 | 107.429 | 0.008
47.5 | 0.823 | 42.245 | 0.834 | 42.245 | 95.23148 | 0.0072764415 |  |  | 42.668 | 48 | 0.832 | 108.505 | 0.008
48 | 0.832 | 42.668 | 0.843 | 42.668 | 96.18544 | 0.00735496425 |  |  | 43.118 | 48.5 | 0.841 | 109.649 | 0.008
48.5 | 0.841 | 43.118 | 0.852 | 43.118 | 97.20034 | 0.007433487 |  |  | 43.54 | 49 | 0.851 | 110.723 | 0.008
49 | 0.851 | 43.54 | 0.862 | 43.54 | 98.15225 | 0.0075207345 |  |  | 43.829 | 49.5 | 0.86 | 111.458 | 0.008
49.5 | 0.86 | 43.829 | 0.871 | 43.829 | 98.80435 | 0.00759925725 |  |  | 44.243 | 50 | 0.869 | 112.51 | 0.008
50 | 0.869 | 44.243 | 0.88 | 44.243 | 99.73831 | 0.00767778 |  |  | 44.684 | 50.5 | 0.878 | 113.633 | 0.008
50.5 | 0.878 | 44.684 | 0.889 | 44.684 | 100.7332 | 0.00775630275 |  |  | 45.093 | 51 | 0.887 | 114.674 | 0.008
51 | 0.887 | 45.093 | 0.898 | 45.093 | 101.6561 | 0.0078348255 |  |  | 45.508 | 51.5 | 0.896 | 115.728 | 0.008
51.5 | 0.896 | 45.508 | 0.907 | 45.508 | 102.5925 | 0.00791334825 |  |  | 45.906 | 52 | 0.906 | 116.74 | 0.008
52 | 0.906 | 45.906 | 0.917 | 45.906 | 103.4908 | 0.00800059575 |  |  | 46.308 | 52.5 | 0.915 | 117.762 | 0.008
52.5 | 0.915 | 46.308 | 0.926 | 46.308 | 104.3981 | 0.0080791185 |  |  | 6.138 | 52.92 | 0.923 | 15.609 | 0.008
52.92 | 0.923 | 6.138 | 0.934 | 6.138 | 13.83781 | 0.0081489165
0 | 0 | 0 | 0.011 | 0 | 0 | 9.597225e-05
0 | 0 | 0 | 0.011 | 0 | 0 | 9.597225e-05
0 | 0 | 0 | 0.011 | 0 | 0 | 9.597225e-05
0 | 0 | 0 | 0.011 | 0 | 0 | 9.597225e-05
0 | 0 | 0 | 0.011 | 0 | 0 | 9.597225e-05
0 | 0 | 0 | 0.011 | 0 | 0 | 9.597225e-05
0 | 0 | 0 | 0.011 | 0 | 0 | 9.597225e-05
0 | 0 | 0 | 0.011 | 0 | 0 | 9.597225e-05
0 | 0 | 0 | 0.011 | 0 | 0 | 9.597225e-05
0 | 0 | 0 | 0.011 | 0 | 0 | 9.597225e-05
0 | 0 | 0 | 0.011 | 0 | 0 | 9.597225e-05
0 | 0 | 0 | 0.011 | 0 | 0 | 9.597225e-05
0 | 0 | 0 | 0.011 | 0 | 0 | 9.597225e-05
0 | 0 | 0 | 0.011 | 0 | 0 | 9.597225e-05
0 | 0 | 0 | 0.011 | 0 | 0 | 9.597225e-05
0 | 0 | 0 | 0.011 | 0 | 0 | 9.597225e-05
0 | 0 | 0 | 0.011 | 0 | 0 | 9.597225e-05
0 | 0 | 0 | 0.011 | 0 | 0 | 9.597225e-05
0 | 0 | 0 | 0.011 | 0 | 0 | 9.597225e-05
0 | 0 | 0 | 0.011 | 0 | 0 | 9.597225e-05
0 | 0 | 0 | 0.011 | 0 | 0 | 9.597225e-05
0 | 0 | 0 | 0.011 | 0 | 0 | 9.597225e-05
0 | 0 | 0 | 0.011 | 0 | 0 | 9.597225e-05
0 | 0 | 0 | 0.011 | 0 | 0 | 9.597225e-05
0 | 0 | 0 | 0.011 | 0 | 0 | 9.597225e-05
0 | 0 | 0 | 0.011 | 0 | 0 | 9.597225e-05
0 | 0 | 0 | 0.011 | 0 | 0 | 9.597225e-05
0 | 0 | 0 | 0.011 | 0 | 0 | 9.597225e-05
0 | 0 | 0 | 0.011 | 0 | 0 | 9.597225e-05
0 | 0 | 0 | 0.011 | 0 | 0 | 9.597225e-05
0 | 0 | 0 | 0.011 | 0 | 0 | 9.597225e-05
0 | 0 | 0 | 0.011 | 0 | 0 | 9.597225e-05
0 | 0 | 0 | 0.011 | 0 | 0 | 9.597225e-05
0 | 0 | 0 | 0.011 | 0 | 0 | 9.597225e-05
0 | 0 | 0 | 0.011 | 0 | 0 | 9.597225e-05
0 | 0 | 0 | 0.011 | 0 | 0 | 9.597225e-05

## Calculations
Hygrothermal |  |  |  | Control
Sample No. | Breaking Stress | Strain % | Eb | Sample No. | Breaking Stress | Strain % | Eb
2 | 131.9429 | 1.07842725 | 12944.08 | 1 | 232.2253 | 1.922128125 | 13474.28
3 | 137.6193 | 1.00485 | 14357.23 | 2 | 226.3455 | 1.83070125 | 13731.54
4 | 119.4418 | 0.951870225 | 13535.57 | 3 | 223.0907 | 1.769115 | 14114.79
5 | 140.3122 | 1.079251575 | 14099.47 | 4 | 231.4084 | 1.84977 | 14124.09
6 | 104.3981 | 0.80791185 | 13264.52 | Average | 228.2675 | 1.842929 | 13.86117
Average | 126.7429 | 0.98446218 | 13.64017 | Std. dev | 4.321377 | 0.06302731 | 0.316193
Std. dev | 14.84975 | 0.1123192 | 0.5834676

## S7(water)(DMTA)
length (mm) | width (mm) | thick (mm) |  | Span L (mm)
54.73 | 4.633 | 2.4133 |  | 40
Data Acquisition
Time | Displacement | Force | displ (zeroed) | force | Flexural Stress | Flexural Strain |  |  | Load (N) | Time (s) | Extension (mm) | Stress (Mpa) | Strain (mm/mm)
Sec | mm | N | mm | N | Mpa | mm/mm |  |  | -0.022 | 1 | -0.226 | -0.05 | -0.002
1 | -0.226 | -0.022 | 0 | 0.022 | 0.04892029 | 0 | Flexural Strength (Mpa) |  | -0.081 | 1.5 | -0.217 | -0.179 | -0.002
1.5 | -0.217 | -0.081 | 0 | 0.081 | 0.1801156 | 0 | 130.6847 |  | 0.094 | 2 | -0.207 | 0.21 | -0.002
2 | -0.207 | 0.094 | 0 | 0.094 | 0.209023 | 0 | Chord Modulus |  | -0.03 | 2.5 | -0.198 | -0.067 | -0.002
2.5 | -0.198 | -0.03 | 0 | 0.03 | 0.06670948 | 0 | 13124.66 | Mpa | -0.043 | 3 | -0.189 | -0.097 | -0.002
3 | -0.189 | -0.043 | 0 | 0.043 | 0.09561693 | 0 | Tangent Modulus |  | -0.027 | 3.5 | -0.18 | -0.059 | -0.002
3.5 | -0.18 | -0.027 | 0 | 0.027 | 0.06003854 | 0 | 13161.55 | MPa | -0.038 | 4 | -0.17 | -0.085 | -0.002
4 | -0.17 | -0.038 | 0 | 0.038 | 0.08449868 | 0 |  |  | -0.025 | 4.5 | -0.161 | -0.055 | -0.001
4.5 | -0.161 | -0.025 | 0 | 0.025 | 0.05559124 | 0 |  |  | 0.303 | 5 | -0.152 | 0.673 | -0.001
5 | -0.152 | 0.303 | 0.009 | 0.303 | 0.6737294 | 8.1448875e-05 |  |  | 0.658 | 5.5 | -0.142 | 1.464 | -0.001
5.5 | -0.142 | 0.658 | 0.019 | 0.658 | 1.462996 | 0.000171947625 |  |  | 1.037 | 6 | -0.133 | 2.307 | -0.001
6 | -0.133 | 1.037 | 0.028 | 1.037 | 2.305542 | 0.0002533965 |  |  | 1.235 | 6.5 | -0.124 | 2.747 | -0.001
6.5 | -0.124 | 1.235 | 0.037 | 1.235 | 2.745608 | 0.000334845375 |  |  | 1.911 | 7 | -0.114 | 4.25 | -0.001
7 | -0.114 | 1.911 | 0.047 | 1.911 | 4.248224 | 0.000425344125 |  |  | 2.18 | 7.5 | -0.105 | 4.848 | -0.001
7.5 | -0.105 | 2.18 | 0.056 | 2.18 | 4.845975 | 0.000506793 |  |  | 2.786 | 8 | -0.096 | 6.198 | -0.001
8 | -0.096 | 2.786 | 0.065 | 2.786 | 6.192756 | 0.000588241875 |  |  | 3.114 | 8.5 | -0.086 | 6.926 | -0.001
8.5 | -0.086 | 3.114 | 0.075 | 3.114 | 6.921457 | 0.000678740625 |  |  | 3.556 | 9 | -0.077 | 7.909 | -0.001
9 | -0.077 | 3.556 | 0.084 | 3.556 | 7.903499 | 0.0007601895 |  |  | 4.179 | 9.5 | -0.068 | 9.294 | -0.001
9.5 | -0.068 | 4.179 | 0.093 | 4.179 | 9.287718 | 0.000841638375 |  |  | 4.442 | 10 | -0.058 | 9.88 | -0.001
10 | -0.058 | 4.442 | 0.103 | 4.442 | 9.871706 | 0.000932137125 |  |  | 5.114 | 10.5 | -0.049 | 11.374 | 0
10.5 | -0.049 | 5.114 | 0.112 | 5.114 | 11.36459 | 0.001013586 |  |  | 5.42 | 11 | -0.04 | 12.055 | 0
11 | -0.04 | 5.42 | 0.121 | 5.42 | 12.04404 | 0.001095034875 |  |  | 5.794 | 11.5 | -0.03 | 12.887 | 0
11.5 | -0.03 | 5.794 | 0.131 | 5.794 | 12.87447 | 0.001185533625 |  |  | 6.479 | 12 | -0.021 | 14.411 | 0
12 | -0.021 | 6.479 | 0.14 | 6.479 | 14.39591 | 0.0012669825 |  |  | 6.984 | 12.5 | -0.011 | 15.535 | 0
12.5 | -0.011 | 6.984 | 0.15 | 6.984 | 15.51722 | 0.00135748125 |  |  | 7.36 | 13 | -0.002 | 16.37 | 0
13 | -0.002 | 7.36 | 0.159 | 7.36 | 16.35191 | 0.001438930125 |  |  | 7.675 | 13.5 | 0.007 | 17.071 | 0
13.5 | 0.007 | 7.675 | 0.168 | 7.675 | 17.05102 | 0.001520379 |  |  | 8.294 | 14 | 0.017 | 18.447 | 0
14 | 0.017 | 8.294 | 0.178 | 8.294 | 18.42533 | 0.00161087775 |  |  | 8.748 | 14.5 | 0.026 | 19.457 | 0
14.5 | 0.026 | 8.748 | 0.187 | 8.748 | 19.43309 | 0.001692326625 |  |  | 8.995 | 15 | 0.035 | 20.006 | 0
15 | 0.035 | 8.995 | 0.196 | 8.995 | 19.98096 | 0.0017737755 |  |  | 9.765 | 15.5 | 0.044 | 21.719 | 0
15.5 | 0.044 | 9.765 | 0.205 | 9.765 | 21.6905 | 0.001855224375 |  |  | 10.253 | 16 | 0.054 | 22.805 | 0
16 | 0.054 | 10.253 | 0.215 | 10.253 | 22.77346 | 0.001945723125 |  |  | 10.717 | 16.5 | 0.063 | 23.836 | 0.001
16.5 | 0.063 | 10.717 | 0.224 | 10.717 | 23.80313 | 0.002027172 |  |  | 11.206 | 17 | 0.072 | 24.925 | 0.001
17 | 0.072 | 11.206 | 0.233 | 11.206 | 24.88826 | 0.002108620875 |  |  | 11.808 | 17.5 | 0.082 | 26.263 | 0.001
17.5 | 0.082 | 11.808 | 0.243 | 11.808 | 26.22417 | 0.002199119625 |  |  | 12.272 | 18 | 0.091 | 27.295 | 0.001
18 | 0.091 | 12.272 | 0.252 | 12.272 | 27.25364 | 0.0022805685 |  |  | 12.8 | 18.5 | 0.1 | 28.469 | 0.001
18.5 | 0.1 | 12.8 | 0.261 | 12.8 | 28.42516 | 0.002362017375 |  |  | 13.203 | 19 | 0.11 | 29.366 | 0.001
19 | 0.11 | 13.203 | 0.271 | 13.203 | 29.31893 | 0.002452516125 |  |  | 13.743 | 19.5 | 0.119 | 30.567 | 0.001
19.5 | 0.119 | 13.743 | 0.28 | 13.743 | 30.51697 | 0.002533965 |  |  | 14.211 | 20 | 0.128 | 31.608 | 0.001
20 | 0.128 | 14.211 | 0.289 | 14.211 | 31.55508 | 0.002615413875 |  |  | 14.711 | 20.5 | 0.138 | 32.72 | 0.001
20.5 | 0.138 | 14.711 | 0.299 | 14.711 | 32.66406 | 0.002705912625 |  |  | 15.225 | 21 | 0.147 | 33.862 | 0.001
21 | 0.147 | 15.225 | 0.308 | 15.225 | 33.8042 | 0.0027873615 |  |  | 15.632 | 21.5 | 0.156 | 34.768 | 0.001
21.5 | 0.156 | 15.632 | 0.317 | 15.632 | 34.70671 | 0.002868810375 |  |  | 16.199 | 22 | 0.166 | 36.029 | 0.001
22 | 0.166 | 16.199 | 0.327 | 16.199 | 35.96428 | 0.002959309125 |  |  | 16.835 | 22.5 | 0.175 | 37.445 | 0.002
22.5 | 0.175 | 16.835 | 0.336 | 16.835 | 37.3751 | 0.003040758 |  |  | 17.246 | 23 | 0.184 | 38.359 | 0.002
23 | 0.184 | 17.246 | 0.345 | 17.246 | 38.28635 | 0.003122206875 |  |  | 17.95 | 23.5 | 0.194 | 39.924 | 0.002
23.5 | 0.194 | 17.95 | 0.355 | 17.95 | 39.84788 | 0.003212705625 |  |  | 18.299 | 24 | 0.203 | 40.701 | 0.002
24 | 0.203 | 18.299 | 0.364 | 18.299 | 40.62142 | 0.0032941545 |  |  | 18.737 | 24.5 | 0.213 | 41.674 | 0.002
24.5 | 0.213 | 18.737 | 0.374 | 18.737 | 41.59236 | 0.00338465325 |  |  | 19.19 | 25 | 0.222 | 42.683 | 0.002
25 | 0.222 | 19.19 | 0.383 | 19.19 | 42.5967 | 0.003466102125 |  |  | 19.724 | 25.5 | 0.231 | 43.87 | 0.002
25.5 | 0.231 | 19.724 | 0.392 | 19.724 | 43.78081 | 0.003547551 |  |  | 20.289 | 26 | 0.24 | 45.127 | 0.002
26 | 0.24 | 20.289 | 0.401 | 20.289 | 45.03368 | 0.003628999875 |  |  | 20.73 | 26.5 | 0.25 | 46.108 | 0.002
26.5 | 0.25 | 20.73 | 0.411 | 20.73 | 46.01115 | 0.003719498625 |  |  | 21.202 | 27 | 0.259 | 47.157 | 0.002
27 | 0.259 | 21.202 | 0.42 | 21.202 | 47.05754 | 0.0038009475 |  |  | 21.714 | 27.5 | 0.268 | 48.296 | 0.002
27.5 | 0.268 | 21.714 | 0.429 | 21.714 | 48.19268 | 0.003882396375 |  |  | 22.286 | 28 | 0.278 | 49.569 | 0.003
28 | 0.278 | 22.286 | 0.439 | 22.286 | 49.46081 | 0.003972895125 |  |  | 22.737 | 28.5 | 0.287 | 50.571 | 0.003
28.5 | 0.287 | 22.737 | 0.448 | 22.737 | 50.46051 | 0.004054344 |  |  | 23.286 | 29 | 0.296 | 51.793 | 0.003
29 | 0.296 | 23.286 | 0.457 | 23.286 | 51.67769 | 0.004135792875 |  |  | 23.719 | 29.5 | 0.306 | 52.756 | 0.003
29.5 | 0.306 | 23.719 | 0.467 | 23.719 | 52.63727 | 0.004226291625 |  |  | 24.296 | 30 | 0.315 | 54.039 | 0.003
30 | 0.315 | 24.296 | 0.476 | 24.296 | 53.91654 | 0.0043077405 |  |  | 24.728 | 30.5 | 0.324 | 55 | 0.003
30.5 | 0.324 | 24.728 | 0.485 | 24.728 | 54.87401 | 0.004389189375 |  |  | 25.233 | 31 | 0.334 | 56.123 | 0.003
31 | 0.334 | 25.233 | 0.495 | 25.233 | 55.99333 | 0.004479688125 |  |  | 25.782 | 31.5 | 0.343 | 57.344 | 0.003
31.5 | 0.343 | 25.782 | 0.504 | 25.782 | 57.21041 | 0.004561137 |  |  | 26.313 | 32 | 0.352 | 58.525 | 0.003
32 | 0.352 | 26.313 | 0.513 | 26.313 | 58.38754 | 0.004642585875 |  |  | 26.722 | 32.5 | 0.362 | 59.434 | 0.003
32.5 | 0.362 | 26.722 | 0.523 | 26.722 | 59.29382 | 0.004733084625 |  |  | 27.306 | 33 | 0.371 | 60.734 | 0.003
33 | 0.371 | 27.306 | 0.532 | 27.306 | 60.58853 | 0.0048145335 |  |  | 27.807 | 33.5 | 0.38 | 61.849 | 0.003
33.5 | 0.38 | 27.807 | 0.541 | 27.807 | 61.69906 | 0.004895982375 |  |  | 28.085 | 34 | 0.39 | 62.466 | 0.004
34 | 0.39 | 28.085 | 0.551 | 28.085 | 62.31469 | 0.004986481125 |  |  | 28.718 | 34.5 | 0.399 | 63.874 | 0.004
34.5 | 0.399 | 28.718 | 0.56 | 28.718 | 63.71811 | 0.00506793 |  |  | 29.43 | 35 | 0.408 | 65.457 | 0.004
35 | 0.408 | 29.43 | 0.569 | 29.43 | 65.2968 | 0.005149378875 |  |  | 29.709 | 35.5 | 0.418 | 66.078 | 0.004
35.5 | 0.418 | 29.709 | 0.579 | 29.709 | 65.91468 | 0.005239877625 |  |  | 30.292 | 36 | 0.427 | 67.376 | 0.004
36 | 0.427 | 30.292 | 0.588 | 30.292 | 67.20716 | 0.0053213265 |  |  | 30.741 | 36.5 | 0.436 | 68.373 | 0.004
36.5 | 0.436 | 30.741 | 0.597 | 30.741 | 68.20236 | 0.005402775375 |  |  | 31.206 | 37 | 0.446 | 69.408 | 0.004
37 | 0.446 | 31.206 | 0.607 | 31.206 | 69.23296 | 0.005493274125 |  |  | 31.719 | 37.5 | 0.455 | 70.551 | 0.004
37.5 | 0.455 | 31.719 | 0.616 | 31.719 | 70.37017 | 0.005574723 |  |  | 32.315 | 38 | 0.464 | 71.876 | 0.004
38 | 0.464 | 32.315 | 0.625 | 32.315 | 71.69153 | 0.005656171875 |  |  | 32.733 | 38.5 | 0.474 | 72.806 | 0.004
38.5 | 0.474 | 32.733 | 0.635 | 32.733 | 72.61792 | 0.005746670625 |  |  | 33.292 | 39 | 0.483 | 74.047 | 0.004
39 | 0.483 | 33.292 | 0.644 | 33.292 | 73.85724 | 0.0058281195 |  |  | 33.724 | 39.5 | 0.493 | 75.009 | 0.004
39.5 | 0.493 | 33.724 | 0.654 | 33.724 | 74.81474 | 0.00591861825 |  |  | 34.407 | 40 | 0.502 | 76.528 | 0.005
40 | 0.502 | 34.407 | 0.663 | 34.407 | 76.32918 | 0.006000067125 |  |  | 34.749 | 40.5 | 0.511 | 77.288 | 0.005
40.5 | 0.511 | 34.749 | 0.672 | 34.749 | 77.08717 | 0.006081516 |  |  | 35.407 | 41 | 0.52 | 78.753 | 0.005
41 | 0.52 | 35.407 | 0.681 | 35.407 | 78.5462 | 0.006162964875 |  |  | 35.689 | 41.5 | 0.53 | 79.378 | 0.005
41.5 | 0.53 | 35.689 | 0.691 | 35.689 | 79.17107 | 0.006253463625 |  |  | 36.412 | 42 | 0.539 | 80.989 | 0.005
42 | 0.539 | 36.412 | 0.7 | 36.412 | 80.77435 | 0.0063349125 |  |  | 36.77 | 42.5 | 0.549 | 81.783 | 0.005
42.5 | 0.549 | 36.77 | 0.71 | 36.77 | 81.56791 | 0.00642541125 |  |  | 37.18 | 43 | 0.558 | 82.696 | 0.005
43 | 0.558 | 37.18 | 0.719 | 37.18 | 82.47692 | 0.006506860125 |  |  | 37.822 | 43.5 | 0.567 | 84.124 | 0.005
43.5 | 0.567 | 37.822 | 0.728 | 37.822 | 83.90062 | 0.006588309 |  |  | 38.111 | 44 | 0.576 | 84.767 | 0.005
44 | 0.576 | 38.111 | 0.737 | 38.111 | 84.5413 | 0.006669757875 |  |  | 38.425 | 44.5 | 0.586 | 85.464 | 0.005
44.5 | 0.586 | 38.425 | 0.747 | 38.425 | 85.23744 | 0.006760256625 |  |  | 39.115 | 45 | 0.595 | 87 | 0.005
45 | 0.595 | 39.115 | 0.756 | 39.115 | 86.76775 | 0.0068417055 |  |  | 39.751 | 45.5 | 0.604 | 88.415 | 0.005
45.5 | 0.604 | 39.751 | 0.765 | 39.751 | 88.17831 | 0.006923154375 |  |  | 40.336 | 46 | 0.614 | 89.716 | 0.006
46 | 0.614 | 40.336 | 0.775 | 40.336 | 89.47576 | 0.007013653125 |  |  | 40.603 | 46.5 | 0.623 | 90.308 | 0.006
46.5 | 0.623 | 40.603 | 0.784 | 40.603 | 90.06788 | 0.007095102 |  |  | 41.321 | 47 | 0.632 | 91.906 | 0.006
47 | 0.632 | 41.321 | 0.793 | 41.321 | 91.66049 | 0.007176550875 |  |  | 41.828 | 47.5 | 0.642 | 93.033 | 0.006
47.5 | 0.642 | 41.828 | 0.803 | 41.828 | 92.7851 | 0.007267049625 |  |  | 42.214 | 48 | 0.651 | 93.893 | 0.006
48 | 0.651 | 42.214 | 0.812 | 42.214 | 93.64137 | 0.0073484985 |  |  | 42.657 | 48.5 | 0.66 | 94.878 | 0.006
48.5 | 0.66 | 42.657 | 0.821 | 42.657 | 94.62413 | 0.007429947375 |  |  | 43.315 | 49 | 0.67 | 96.341 | 0.006
49 | 0.67 | 43.315 | 0.831 | 43.315 | 96.0839 | 0.007520446125 |  |  | 43.729 | 49.5 | 0.679 | 97.262 | 0.006
49.5 | 0.679 | 43.729 | 0.84 | 43.729 | 97.00246 | 0.007601895 |  |  | 44.243 | 50 | 0.688 | 98.405 | 0.006
50 | 0.688 | 44.243 | 0.849 | 44.243 | 98.14292 | 0.007683343875 |  |  | 44.644 | 50.5 | 0.698 | 99.298 | 0.006
50.5 | 0.698 | 44.644 | 0.859 | 44.644 | 99.03281 | 0.007773842625 |  |  | 45.122 | 51 | 0.707 | 100.36 | 0.006
51 | 0.707 | 45.122 | 0.868 | 45.122 | 100.0935 | 0.0078552915 |  |  | 45.697 | 51.5 | 0.716 | 101.639 | 0.006
51.5 | 0.716 | 45.697 | 0.877 | 45.697 | 101.3695 | 0.007936740375 |  |  | 46.158 | 52 | 0.726 | 102.665 | 0.007
52 | 0.726 | 46.158 | 0.887 | 46.158 | 102.3928 | 0.008027239125 |  |  | 46.631 | 52.5 | 0.735 | 103.717 | 0.007
52.5 | 0.735 | 46.631 | 0.896 | 46.631 | 103.4426 | 0.008108688 |  |  | 47.246 | 53 | 0.744 | 105.086 | 0.007
53 | 0.744 | 47.246 | 0.905 | 47.246 | 104.8076 | 0.008190136875 |  |  | 47.628 | 53.5 | 0.754 | 105.935 | 0.007
53.5 | 0.754 | 47.628 | 0.915 | 47.628 | 105.6558 | 0.008280635625 |  |  | 48.229 | 54 | 0.763 | 107.27 | 0.007
54 | 0.763 | 48.229 | 0.924 | 48.229 | 106.9899 | 0.0083620845 |  |  | 48.837 | 54.5 | 0.773 | 108.624 | 0.007
54.5 | 0.773 | 48.837 | 0.934 | 48.837 | 108.3397 | 0.00845258325 |  |  | 49.268 | 55 | 0.782 | 109.583 | 0.007
55 | 0.782 | 49.268 | 0.943 | 49.268 | 109.2968 | 0.008534032125 |  |  | 49.452 | 55.5 | 0.791 | 109.991 | 0.007
55.5 | 0.791 | 49.452 | 0.952 | 49.452 | 109.706 | 0.008615481 |  |  | 50.334 | 56 | 0.8 | 111.953 | 0.007
56 | 0.8 | 50.334 | 0.961 | 50.334 | 111.6639 | 0.008696929875 |  |  | 50.755 | 56.5 | 0.81 | 112.89 | 0.007
56.5 | 0.81 | 50.755 | 0.971 | 50.755 | 112.5992 | 0.008787428625 |  |  | 51.311 | 57 | 0.819 | 114.125 | 0.007
57 | 0.819 | 51.311 | 0.98 | 51.311 | 113.834 | 0.0088688775 |  |  | 51.82 | 57.5 | 0.828 | 115.258 | 0.007
57.5 | 0.828 | 51.82 | 0.989 | 51.82 | 114.9646 | 0.008950326375 |  |  | 52.236 | 58 | 0.838 | 116.183 | 0.008
58 | 0.838 | 52.236 | 0.999 | 52.236 | 115.8892 | 0.009040825125 |  |  | 52.742 | 58.5 | 0.847 | 117.308 | 0.008
58.5 | 0.847 | 52.742 | 1.008 | 52.742 | 117.0133 | 0.009122274 |  |  | 53.235 | 59 | 0.856 | 118.405 | 0.008
59 | 0.856 | 53.235 | 1.017 | 53.235 | 118.1088 | 0.009203722875 |  |  | 53.816 | 59.5 | 0.866 | 119.698 | 0.008
59.5 | 0.866 | 53.816 | 1.027 | 53.816 | 119.3998 | 0.009294221625 |  |  | 54.378 | 60 | 0.875 | 120.948 | 0.008
60 | 0.875 | 54.378 | 1.036 | 54.378 | 120.6485 | 0.0093756705 |  |  | 54.677 | 60.5 | 0.884 | 121.612 | 0.008
60.5 | 0.884 | 54.677 | 1.045 | 54.677 | 121.3138 | 0.009457119375 |  |  | 55.166 | 61 | 0.894 | 122.701 | 0.008
61 | 0.894 | 55.166 | 1.055 | 55.166 | 122.401 | 0.009547618125 |  |  | 55.623 | 61.5 | 0.903 | 123.718 | 0.008
61.5 | 0.903 | 55.623 | 1.064 | 55.623 | 123.4172 | 0.009629067 |  |  | 56.021 | 62 | 0.913 | 124.602 | 0.008
62 | 0.913 | 56.021 | 1.074 | 56.021 | 124.3027 | 0.00971956575 |  |  | 56.763 | 62.5 | 0.922 | 126.251 | 0.008
62.5 | 0.922 | 56.763 | 1.083 | 56.763 | 125.9514 | 0.009801014625 |  |  | 57.227 | 63 | 0.931 | 127.285 | 0.008
63 | 0.931 | 57.227 | 1.092 | 57.227 | 126.9834 | 0.0098824635 |  |  | 57.718 | 63.5 | 0.94 | 128.376 | 0.009
63.5 | 0.94 | 57.718 | 1.101 | 57.718 | 128.0755 | 0.009963912375 |  |  | 58.176 | 64 | 0.95 | 129.396 | 0.009
64 | 0.95 | 58.176 | 1.111 | 58.176 | 129.0947 | 0.01005441 |  |  | 58.778 | 64.5 | 0.959 | 130.734 | 0.009
64.5 | 0.959 | 58.778 | 1.12 | 58.778 | 130.4333 | 0.01013586 |  |  | 58.89 | 65 | 0.968 | 130.984 | 0.009
65 | 0.968 | 58.89 | 1.129 | 58.89 | 130.6847 | 0.01021731 |  |  | 14.251 | 65.37 | 0.975 | 31.696 | 0.009
65.37 | 0.975 | 14.251 | 1.136 | 14.251 | 31.62539 | 0.010280658

## Comparison Graphs
Control |  |  | b= 4 cm |  |  |  | AVG | STDEV | %COV
Flexural Strength | sfM | MPa | 232.2253 | 226.3455 | 223.0907 | 231.4084 | 228.2675 | 4.321377 | 1.89312
Tangent Modulus | EB | MPa | 12764.78 | 13240.68 | 13272.8 | 13112.75 | 13097.75 | 232.4989 | 1.775106
Chord Modulus | Ef | MPa | 13474.28 | 13731.54 | 14114.79 | 14124.09 | 13861.17 | 316.193 | 2.281142
Water Exposure (T13) and dried |  |  | b= 4 cm |  |  |  |  | AVG | STDEV | %COV
Flexural Strength | sfM | MPa | 131.9429 | 137.6193 | 119.4418 | 140.3122 | 104.3981 | 126.7429 | 14.84975 | 11.71644
Tangent Modulus | EB | MPa | 12922.19 | 14176.49 | 13424.02 | 13519.02 | 13218.99 | 13452.14 | 465.0653 | 3.457184
Chord Modulus | Ef | MPa | 12944.08 | 14357.23 | 13535.57 | 14099.47 | 13264.52 | 13640.17 | 583.4676 | 4.277567
Water Exposure (T11) and DMTA |  |  | b = 4 cm |  | AVG | STDEV | %COV
Flexural Strength | sfM | MPa | 124.7787 | 130.6847 | 127.7317 | 4.176119 | 3.269446
Tangent Modulus | EB | MPa | 14147.34 | 13161.55 | 13654.44 | 697.0621 | 5.10502
Chord Modulus | Ef | MPa | 14106.42 | 13124.66 | 13615.54 | 694.2109 | 5.098668
|  | Al2O3_T0 |  |  |  | Al2O3_T13_water |  |  |  | Al2O3_T11_water_DMTA
|  |  | Average | Std. Dev. |  |  | Average | Std. Dev. |  |  | Average | Std. Dev.
|  | Flexural Strength (MPa) | 228.2675 | 4.321377 |  | Flexural Strength (MPa) | 126.7429 | 14.84975 |  | Flexural Strength (MPa) | 127.7317 | 4.176119
|  | Bending Modulus (GPa) | 13.86117 | 0.316193 |  | Bending Modulus (GPa) | 13.64017 | 0.5834676 |  | Bending Modulus (GPa) | 13.61554 | 0.6942109
Alumina

## Sample dimensions
Al2O3 Flexure sample dimensions |  |  |  | Al2O3_water flexure sample dimensions (old)
S.No | Length (mm) | Width (mm) | Thickness (mm) | S.No | Length (mm) | Width (mm) | Thickness (mm) | To weight
1 | 54.34 | 3.81 | 2.435 | 1 | 54.75 | 5.0033 | 2.37 | 1032.95
2 | 55.13 | 4.485 | 2.43 | 2 | 54.73 | 3.866 | 2.433 | 798.71 |  | water uptake calc
3 | 55.13 | 3.87 | 2.36 | 3 | 55.15 | 3.9 | 2.436 | 817.44
4 | 54.32 | 5.14 | 2.34 | 4 | 54.28 | 3.84 | 2.3266 | 769.8
|  |  |  | 5 | 54.28 | 4.906 | 2.3266 | 985.62 | 842.8925
|  |  |  | 6 | 54.28 | 4.906 | 2.3266 | 828.93
|  |  |  | 7 | 54.73 | 4.633 | 2.4133 | 967.28
Al2O3_water flexure sample dimensions (new)
764.77
762.36
[8 empty] | 864.3 | Average | Std.dev
[8 empty] | 808.96 | 821.495 | 74.49742

## S2(water) (2)
length (mm) | width (mm) | thick (mm) |  | Span L (mm)
54.73 | 3.866 | 2.433 |  | 40
Data Acquisition
Time | Displacement | Force | displ (zeroed) | force | Flexural Stress | Flexural Strain
Sec | mm | N | mm | N | Mpa | mm/mm |  |  | Load (N) | Time (s) | Extension (mm) | Stress (Mpa) | Strain (mm/mm)
1 | -0.018 | -0.006 | 0 | 0.006 | 0.015731 | 0 | Flexural Strength (Mpa) |  | -0.006 | 1 | -0.018 | -0.016 | 0
1.5 | -0.009 | -0.003 | 0 | 0.003 | 0.007865502 | 0 | 131.9429 |  | -0.003 | 1.5 | -0.009 | -0.007 | 0
2 | 0 | 0.229 | 0 | 0.229 | 0.6004 | 0 | Chord Modulus |  | 0.229 | 2 | 0 | 0.601 | 0
2.5 | 0.01 | 0.608 | 0 | 0.608 | 1.594075 | 0 | 12883 | Mpa | 0.608 | 2.5 | 0.01 | 1.594 | 0
3 | 0.019 | 0.972 | 0.009 | 0.972 | 2.548284 | 8.211375e-05 | Tangent Modulus |  | 0.972 | 3 | 0.019 | 2.548 | 0
3.5 | 0.028 | 1.349 | 0.018 | 1.349 | 3.536471 | 0.0001642275 | 12922.19 | MPa | 1.349 | 3.5 | 0.028 | 3.538 | 0
4 | 0.037 | 1.746 | 0.027 | 1.746 | 4.576983 | 0.00024634125 |  |  | 1.746 | 4 | 0.037 | 4.579 | 0
4.5 | 0.046 | 2.134 | 0.036 | 2.134 | 5.593796 | 0.000328455 |  |  | 2.134 | 4.5 | 0.046 | 5.594 | 0
5 | 0.055 | 2.517 | 0.045 | 2.517 | 6.5974 | 0.00041056875 |  |  | 2.517 | 5 | 0.055 | 6.598 | 0.001
5.5 | 0.065 | 2.917 | 0.055 | 2.917 | 7.645418 | 0.00050180625 |  |  | 2.917 | 5.5 | 0.065 | 7.648 | 0.001
6 | 0.074 | 3.32 | 0.064 | 3.32 | 8.701234 | 0.00058392 |  |  | 3.32 | 6 | 0.074 | 8.705 | 0.001
6.5 | 0.083 | 3.734 | 0.073 | 3.734 | 9.785777 | 0.00066603375 |  |  | 3.734 | 6.5 | 0.083 | 9.791 | 0.001
7 | 0.092 | 4.135 | 0.082 | 4.135 | 10.83615 | 0.0007481475 |  |  | 4.135 | 7 | 0.092 | 10.842 | 0.001
7.5 | 0.101 | 4.532 | 0.091 | 4.532 | 11.87594 | 0.00083026125 |  |  | 4.532 | 7.5 | 0.101 | 11.881 | 0.001
8 | 0.11 | 4.94 | 0.1 | 4.94 | 12.94447 | 0.000912375 |  |  | 4.94 | 8 | 0.11 | 12.951 | 0.001
8.5 | 0.12 | 5.351 | 0.11 | 5.351 | 14.02068 | 0.0010036125 |  |  | 5.351 | 8.5 | 0.12 | 14.029 | 0.001
9 | 0.129 | 5.755 | 0.119 | 5.755 | 15.07853 | 0.00108572625 |  |  | 5.755 | 9 | 0.129 | 15.09 | 0.001
9.5 | 0.138 | 6.158 | 0.128 | 6.158 | 16.13368 | 0.00116784 |  |  | 6.158 | 9.5 | 0.138 | 16.146 | 0.001
10 | 0.147 | 6.551 | 0.137 | 6.551 | 17.16253 | 0.00124995375 |  |  | 6.551 | 10 | 0.147 | 17.177 | 0.001
10.5 | 0.156 | 6.973 | 0.146 | 6.973 | 18.26727 | 0.0013320675 |  |  | 6.973 | 10.5 | 0.156 | 18.281 | 0.001
11 | 0.165 | 7.395 | 0.155 | 7.395 | 19.37193 | 0.00141418125 |  |  | 7.395 | 11 | 0.165 | 19.389 | 0.002
11.5 | 0.175 | 7.789 | 0.165 | 7.789 | 20.40305 | 0.00150541875 |  |  | 7.789 | 11.5 | 0.175 | 20.42 | 0.002
12 | 0.184 | 8.209 | 0.174 | 8.209 | 21.5023 | 0.0015875325 |  |  | 8.209 | 12 | 0.184 | 21.523 | 0.002
12.5 | 0.193 | 8.633 | 0.183 | 8.633 | 22.61194 | 0.00166964625 |  |  | 8.633 | 12.5 | 0.193 | 22.633 | 0.002
13 | 0.202 | 9.049 | 0.192 | 9.049 | 23.70055 | 0.00175176 |  |  | 9.049 | 13 | 0.202 | 23.726 | 0.002
13.5 | 0.211 | 9.46 | 0.201 | 9.46 | 24.77598 | 0.00183387375 |  |  | 9.46 | 13.5 | 0.211 | 24.802 | 0.002
14 | 0.22 | 9.847 | 0.21 | 9.847 | 25.78849 | 0.0019159875 |  |  | 9.847 | 14 | 0.22 | 25.818 | 0.002
14.5 | 0.23 | 10.268 | 0.22 | 10.268 | 26.88985 | 0.002007225 |  |  | 10.268 | 14.5 | 0.23 | 26.92 | 0.002
15 | 0.239 | 10.683 | 0.229 | 10.683 | 27.97555 | 0.00208933875 |  |  | 10.683 | 15 | 0.239 | 28.01 | 0.002
15.5 | 0.248 | 11.115 | 0.238 | 11.115 | 29.10569 | 0.0021714525 |  |  | 11.115 | 15.5 | 0.248 | 29.141 | 0.002
16 | 0.257 | 11.518 | 0.247 | 11.518 | 30.15982 | 0.00225356625 |  |  | 11.518 | 16 | 0.257 | 30.199 | 0.002
16.5 | 0.266 | 11.913 | 0.256 | 11.913 | 31.19295 | 0.00233568 |  |  | 11.913 | 16.5 | 0.266 | 31.235 | 0.002
17 | 0.275 | 12.345 | 0.265 | 12.345 | 32.32289 | 0.00241779375 |  |  | 12.345 | 17 | 0.275 | 32.366 | 0.003
17.5 | 0.285 | 12.754 | 0.275 | 12.754 | 33.39242 | 0.00250903125 |  |  | 12.754 | 17.5 | 0.285 | 33.438 | 0.003
18 | 0.294 | 13.163 | 0.284 | 13.163 | 34.46202 | 0.002591145 |  |  | 13.163 | 18 | 0.294 | 34.511 | 0.003
18.5 | 0.303 | 13.555 | 0.293 | 13.555 | 35.48706 | 0.00267325875 |  |  | 13.555 | 18.5 | 0.303 | 35.539 | 0.003
19 | 0.312 | 13.991 | 0.302 | 13.991 | 36.62724 | 0.0027553725 |  |  | 13.991 | 19 | 0.312 | 36.682 | 0.003
19.5 | 0.321 | 14.395 | 0.311 | 14.395 | 37.6836 | 0.00283748625 |  |  | 14.395 | 19.5 | 0.321 | 37.741 | 0.003
20 | 0.33 | 14.804 | 0.32 | 14.804 | 38.75299 | 0.0029196 |  |  | 14.804 | 20 | 0.33 | 38.814 | 0.003
20.5 | 0.34 | 15.232 | 0.33 | 15.232 | 39.87192 | 0.0030108375 |  |  | 15.232 | 20.5 | 0.34 | 39.936 | 0.003
21 | 0.349 | 15.632 | 0.339 | 15.632 | 40.91766 | 0.00309295125 |  |  | 15.632 | 21 | 0.349 | 40.984 | 0.003
21.5 | 0.358 | 16.052 | 0.348 | 16.052 | 42.01571 | 0.003175065 |  |  | 16.052 | 21.5 | 0.358 | 42.085 | 0.003
22 | 0.367 | 16.464 | 0.357 | 16.464 | 43.09277 | 0.00325717875 |  |  | 16.464 | 22 | 0.367 | 43.166 | 0.003
22.5 | 0.376 | 16.883 | 0.366 | 16.883 | 44.18812 | 0.0033392925 |  |  | 16.883 | 22.5 | 0.376 | 44.265 | 0.003
23 | 0.385 | 17.293 | 0.375 | 17.293 | 45.25987 | 0.00342140625 |  |  | 17.293 | 23 | 0.385 | 45.34 | 0.004
23.5 | 0.395 | 17.711 | 0.385 | 17.711 | 46.35237 | 0.00351264375 |  |  | 17.711 | 23.5 | 0.395 | 46.436 | 0.004
24 | 0.404 | 18.122 | 0.394 | 18.122 | 47.42667 | 0.0035947575 |  |  | 18.122 | 24 | 0.404 | 47.513 | 0.004
24.5 | 0.413 | 18.547 | 0.403 | 18.547 | 48.53757 | 0.00367687125 |  |  | 18.547 | 24.5 | 0.413 | 48.627 | 0.004
25 | 0.422 | 18.961 | 0.412 | 18.961 | 49.61966 | 0.003758985 |  |  | 18.961 | 25 | 0.422 | 49.712 | 0.004
25.5 | 0.431 | 19.392 | 0.421 | 19.392 | 50.7462 | 0.00384109875 |  |  | 19.392 | 25.5 | 0.431 | 50.843 | 0.004
26 | 0.44 | 19.783 | 0.43 | 19.783 | 51.76805 | 0.0039232125 |  |  | 19.783 | 26 | 0.44 | 51.868 | 0.004
26.5 | 0.45 | 20.214 | 0.44 | 20.214 | 52.89439 | 0.00401445 |  |  | 20.214 | 26.5 | 0.45 | 52.999 | 0.004
27 | 0.459 | 20.62 | 0.449 | 20.62 | 53.95544 | 0.00409656375 |  |  | 20.62 | 27 | 0.459 | 54.061 | 0.004
27.5 | 0.468 | 21.05 | 0.458 | 21.05 | 55.07927 | 0.0041786775 |  |  | 21.05 | 27.5 | 0.468 | 55.189 | 0.004
28 | 0.477 | 21.452 | 0.467 | 21.452 | 56.12982 | 0.00426079125 |  |  | 21.452 | 28 | 0.477 | 56.243 | 0.004
28.5 | 0.486 | 21.855 | 0.476 | 21.855 | 57.18297 | 0.004342905 |  |  | 21.855 | 28.5 | 0.486 | 57.3 | 0.004
29 | 0.495 | 22.259 | 0.485 | 22.259 | 58.23872 | 0.00442501875 |  |  | 22.259 | 29 | 0.495 | 58.359 | 0.005
29.5 | 0.505 | 22.673 | 0.495 | 22.673 | 59.32048 | 0.00451625625 |  |  | 22.673 | 29.5 | 0.505 | 59.445 | 0.005
30 | 0.514 | 23.083 | 0.504 | 23.083 | 60.39191 | 0.00459837 |  |  | 23.083 | 30 | 0.514 | 60.52 | 0.005
30.5 | 0.523 | 23.515 | 0.513 | 23.515 | 61.52089 | 0.00468048375 |  |  | 23.515 | 30.5 | 0.523 | 61.652 | 0.005
31 | 0.532 | 23.907 | 0.522 | 23.907 | 62.54522 | 0.0047625975 |  |  | 23.907 | 31 | 0.532 | 62.68 | 0.005
31.5 | 0.541 | 24.323 | 0.531 | 24.323 | 63.63233 | 0.00484471125 |  |  | 24.323 | 31.5 | 0.541 | 63.771 | 0.005
32 | 0.55 | 24.731 | 0.54 | 24.731 | 64.69851 | 0.004926825 |  |  | 24.731 | 32 | 0.55 | 64.841 | 0.005
32.5 | 0.56 | 25.119 | 0.55 | 25.119 | 65.71224 | 0.0050180625 |  |  | 25.119 | 32.5 | 0.56 | 65.857 | 0.005
33 | 0.569 | 25.522 | 0.559 | 25.522 | 66.76534 | 0.00510017625 |  |  | 25.522 | 33 | 0.569 | 66.914 | 0.005
33.5 | 0.578 | 25.946 | 0.568 | 25.946 | 67.87338 | 0.00518229 |  |  | 25.946 | 33.5 | 0.578 | 68.026 | 0.005
34 | 0.587 | 26.344 | 0.577 | 26.344 | 68.91342 | 0.00526440375 |  |  | 26.344 | 34 | 0.587 | 69.069 | 0.005
34.5 | 0.596 | 26.735 | 0.586 | 26.735 | 69.93515 | 0.0053465175 |  |  | 26.735 | 34.5 | 0.596 | 70.094 | 0.005
35 | 0.605 | 27.138 | 0.595 | 27.138 | 70.98829 | 0.00542863125 |  |  | 27.138 | 35 | 0.605 | 71.151 | 0.006
35.5 | 0.615 | 27.539 | 0.605 | 27.539 | 72.03609 | 0.00551986875 |  |  | 27.539 | 35.5 | 0.615 | 72.202 | 0.006
36 | 0.624 | 27.943 | 0.614 | 27.943 | 73.09187 | 0.0056019825 |  |  | 27.943 | 36 | 0.624 | 73.263 | 0.006
36.5 | 0.633 | 28.329 | 0.623 | 28.329 | 74.10059 | 0.00568409625 |  |  | 28.329 | 36.5 | 0.633 | 74.273 | 0.006
37 | 0.642 | 28.719 | 0.632 | 28.719 | 75.11978 | 0.00576621 |  |  | 28.719 | 37 | 0.642 | 75.297 | 0.006
37.5 | 0.651 | 29.135 | 0.641 | 29.135 | 76.20701 | 0.00584832375 |  |  | 29.135 | 37.5 | 0.651 | 76.386 | 0.006
38 | 0.66 | 29.553 | 0.65 | 29.553 | 77.29948 | 0.0059304375 |  |  | 29.553 | 38 | 0.66 | 77.483 | 0.006
38.5 | 0.67 | 29.931 | 0.66 | 29.931 | 78.28727 | 0.006021675 |  |  | 29.931 | 38.5 | 0.67 | 78.473 | 0.006
39 | 0.679 | 30.324 | 0.669 | 30.324 | 79.31441 | 0.00610378875 |  |  | 30.324 | 39 | 0.679 | 79.504 | 0.006
39.5 | 0.688 | 30.705 | 0.678 | 30.705 | 80.31019 | 0.0061859025 |  |  | 30.705 | 39.5 | 0.688 | 80.504 | 0.006
40 | 0.697 | 31.106 | 0.687 | 31.106 | 81.35832 | 0.00626801625 |  |  | 31.106 | 40 | 0.697 | 81.554 | 0.006
40.5 | 0.706 | 31.506 | 0.696 | 31.506 | 82.40386 | 0.00635013 |  |  | 31.506 | 40.5 | 0.706 | 82.604 | 0.006
41 | 0.715 | 31.88 | 0.705 | 31.88 | 83.38143 | 0.00643224375 |  |  | 31.88 | 41 | 0.715 | 83.584 | 0.007
41.5 | 0.725 | 32.285 | 0.715 | 32.285 | 84.44006 | 0.00652348125 |  |  | 32.285 | 41.5 | 0.725 | 84.647 | 0.007
42 | 0.734 | 32.661 | 0.724 | 32.661 | 85.42294 | 0.006605595 |  |  | 32.661 | 42 | 0.734 | 85.632 | 0.007
42.5 | 0.743 | 33.026 | 0.733 | 33.026 | 86.3771 | 0.00668770875 |  |  | 33.026 | 42.5 | 0.743 | 86.588 | 0.007
43 | 0.752 | 33.401 | 0.742 | 33.401 | 87.35745 | 0.0067698225 |  |  | 33.401 | 43 | 0.752 | 87.573 | 0.007
43.5 | 0.761 | 33.775 | 0.751 | 33.775 | 88.33523 | 0.00685193625 |  |  | 33.775 | 43.5 | 0.761 | 88.554 | 0.007
44 | 0.77 | 34.151 | 0.76 | 34.151 | 89.31828 | 0.00693405 |  |  | 34.151 | 44 | 0.77 | 89.538 | 0.007
44.5 | 0.78 | 34.535 | 0.77 | 34.535 | 90.32228 | 0.0070252875 |  |  | 34.535 | 44.5 | 0.78 | 90.544 | 0.007
45 | 0.789 | 34.902 | 0.779 | 34.902 | 91.2819 | 0.00710740125 |  |  | 34.902 | 45 | 0.789 | 91.509 | 0.007
45.5 | 0.798 | 35.288 | 0.788 | 35.288 | 92.29127 | 0.007189515 |  |  | 35.288 | 45.5 | 0.798 | 92.52 | 0.007
46 | 0.807 | 35.663 | 0.797 | 35.663 | 93.27191 | 0.00727162875 |  |  | 35.663 | 46 | 0.807 | 93.502 | 0.007
46.5 | 0.816 | 36.025 | 0.806 | 36.025 | 94.21862 | 0.0073537425 |  |  | 36.025 | 46.5 | 0.816 | 94.453 | 0.007
47 | 0.825 | 36.412 | 0.815 | 36.412 | 95.23076 | 0.00743585625 |  |  | 36.412 | 47 | 0.825 | 95.467 | 0.008
47.5 | 0.835 | 36.777 | 0.825 | 36.777 | 96.18543 | 0.00752709375 |  |  | 36.777 | 47.5 | 0.835 | 96.424 | 0.008
48 | 0.844 | 37.14 | 0.834 | 37.14 | 97.13494 | 0.0076092075 |  |  | 37.14 | 48 | 0.844 | 97.376 | 0.008
48.5 | 0.853 | 37.518 | 0.843 | 37.518 | 98.12373 | 0.00769132125 |  |  | 37.518 | 48.5 | 0.853 | 98.366 | 0.008
49 | 0.862 | 37.897 | 0.852 | 37.897 | 99.1152 | 0.007773435 |  |  | 37.897 | 49 | 0.862 | 99.36 | 0.008
49.5 | 0.871 | 38.24 | 0.861 | 38.24 | 100.0126 | 0.00785554875 |  |  | 38.24 | 49.5 | 0.871 | 100.258 | 0.008
50 | 0.88 | 38.625 | 0.87 | 38.625 | 101.0199 | 0.0079376625 |  |  | 38.625 | 50 | 0.88 | 101.269 | 0.008
50.5 | 0.89 | 38.987 | 0.88 | 38.987 | 101.9672 | 0.0080289 |  |  | 38.987 | 50.5 | 0.89 | 102.218 | 0.008
51 | 0.899 | 39.359 | 0.889 | 39.359 | 102.9406 | 0.00811101375 |  |  | 39.359 | 51 | 0.899 | 103.192 | 0.008
51.5 | 0.908 | 39.729 | 0.898 | 39.729 | 103.9089 | 0.0081931275 |  |  | 39.729 | 51.5 | 0.908 | 104.162 | 0.008
52 | 0.917 | 40.101 | 0.907 | 40.101 | 104.8825 | 0.00827524125 |  |  | 40.101 | 52 | 0.917 | 105.137 | 0.008
52.5 | 0.926 | 40.448 | 0.916 | 40.448 | 105.7908 | 0.008357355 |  |  | 40.448 | 52.5 | 0.926 | 106.048 | 0.008
53 | 0.935 | 40.834 | 0.925 | 40.834 | 106.8011 | 0.00843946875 |  |  | 40.834 | 53 | 0.935 | 107.06 | 0.009
53.5 | 0.945 | 41.2 | 0.935 | 41.2 | 107.7594 | 0.00853070625 |  |  | 41.2 | 53.5 | 0.945 | 108.02 | 0.009
54 | 0.954 | 41.568 | 0.944 | 41.568 | 108.7228 | 0.00861282 |  |  | 41.568 | 54 | 0.954 | 108.985 | 0.009
54.5 | 0.963 | 41.922 | 0.953 | 41.922 | 109.6497 | 0.00869493375 |  |  | 41.922 | 54.5 | 0.963 | 109.913 | 0.009
55 | 0.972 | 42.299 | 0.962 | 42.299 | 110.6369 | 0.0087770475 |  |  | 42.299 | 55 | 0.972 | 110.902 | 0.009
55.5 | 0.981 | 42.647 | 0.971 | 42.647 | 111.5483 | 0.00885916125 |  |  | 42.647 | 55.5 | 0.981 | 111.813 | 0.009
56 | 0.99 | 43.011 | 0.98 | 43.011 | 112.5016 | 0.008941275 |  |  | 43.011 | 56 | 0.99 | 112.768 | 0.009
56.5 | 1 | 43.362 | 0.99 | 43.362 | 113.4212 | 0.0090325125 |  |  | 43.362 | 56.5 | 1 | 113.689 | 0.009
57 | 1.009 | 43.741 | 0.999 | 43.741 | 114.414 | 0.00911462625 |  |  | 43.741 | 57 | 1.009 | 114.682 | 0.009
57.5 | 1.018 | 44.079 | 1.008 | 44.079 | 115.2996 | 0.00919674 |  |  | 44.079 | 57.5 | 1.018 | 115.567 | 0.009
58 | 1.027 | 44.445 | 1.017 | 44.445 | 116.2585 | 0.00927885375 |  |  | 44.445 | 58 | 1.027 | 116.527 | 0.009
58.5 | 1.036 | 44.801 | 1.026 | 44.801 | 117.1914 | 0.0093609675 |  |  | 44.801 | 58.5 | 1.036 | 117.462 | 0.009
59 | 1.045 | 45.185 | 1.035 | 45.185 | 118.1977 | 0.00944308125 |  |  | 45.185 | 59 | 1.045 | 118.469 | 0.01
59.5 | 1.055 | 45.528 | 1.045 | 45.528 | 119.097 | 0.00953431875 |  |  | 45.528 | 59.5 | 1.055 | 119.366 | 0.01
60 | 1.064 | 45.892 | 1.054 | 45.892 | 120.0511 | 0.0096164325 |  |  | 45.892 | 60 | 1.064 | 120.32 | 0.01
60.5 | 1.073 | 46.258 | 1.063 | 46.258 | 121.0105 | 0.00969854625 |  |  | 46.258 | 60.5 | 1.073 | 121.281 | 0.01
61 | 1.082 | 46.598 | 1.072 | 46.598 | 121.9021 | 0.00978066 |  |  | 46.598 | 61 | 1.082 | 122.172 | 0.01
61.5 | 1.091 | 46.96 | 1.081 | 46.96 | 122.8513 | 0.00986277375 |  |  | 46.96 | 61.5 | 1.091 | 123.121 | 0.01
62 | 1.1 | 47.311 | 1.09 | 47.311 | 123.7719 | 0.0099448875 |  |  | 47.311 | 62 | 1.1 | 124.042 | 0.01
62.5 | 1.11 | 47.672 | 1.1 | 47.672 | 124.7189 | 0.010036125 |  |  | 47.672 | 62.5 | 1.11 | 124.989 | 0.01
63 | 1.119 | 48.039 | 1.109 | 48.039 | 125.6816 | 0.01011823875 |  |  | 48.039 | 63 | 1.119 | 125.951 | 0.01
63.5 | 1.128 | 48.384 | 1.118 | 48.384 | 126.5868 | 0.0102003525 |  |  | 48.384 | 63.5 | 1.128 | 126.854 | 0.01
64 | 1.137 | 48.729 | 1.127 | 48.729 | 127.4921 | 0.01028246625 |  |  | 48.729 | 64 | 1.137 | 127.759 | 0.01
64.5 | 1.146 | 49.05 | 1.136 | 49.05 | 128.3347 | 0.01036458 |  |  | 49.05 | 64.5 | 1.146 | 128.6 | 0.01
65 | 1.155 | 49.409 | 1.145 | 49.409 | 129.2769 | 0.01044669375 |  |  | 49.409 | 65 | 1.155 | 129.543 | 0.011
65.5 | 1.165 | 49.74 | 1.155 | 49.74 | 130.1462 | 0.01053793125 |  |  | 49.74 | 65.5 | 1.165 | 130.409 | 0.011
66 | 1.174 | 49.828 | 1.164 | 49.828 | 130.3796 | 0.010620045 |  |  | 49.828 | 66 | 1.174 | 130.642 | 0.011
66.5 | 1.183 | 50.119 | 1.173 | 50.119 | 131.1442 | 0.01070215875 |  |  | 50.119 | 66.5 | 1.183 | 131.405 | 0.011
67 | 1.192 | 50.423 | 1.182 | 50.423 | 131.9429 | 0.0107842725 |  |  | 50.423 | 67 | 1.192 | 132.2 | 0.011
67.5 | 1.201 | 47.871 | 1.191 | 47.871 | 125.2682 | 0.01086638625 |  |  | 47.871 | 67.5 | 1.201 | 125.509 | 0.011
67.75 | 1.206 | 26.509 | 1.196 | 26.509 | 69.3694 | 0.010912005 |  |  | 26.509 | 67.75 | 1.206 | 69.503 | 0.011

## S3(water) (2)
length (mm) | width (mm) | thick (mm) |  | Span L (mm)
55.15 | 3.9 | 2.436 |  | 40
Data Acquisition
Time | Displacement | Force | displ (zeroed) | force | Flexural Stress | Flexural Strain
Sec | mm | N | mm | N | Mpa | mm/mm |  |  | Load (N) | Time (s) | Extension (mm) | Stress (Mpa) | Strain (mm/mm)
2.5 | -0.008 | 0.288 | 0 | 0.288 | 0.7466629 | 0 | 14012.63 | Mpa | 0.288 | 2.5 | -0.008 | 0.748 | 0
3.5 | 0.011 | 1.075 | 0.019 | 1.075 | 2.786704 | 0.000173565 | 14170 | MPa | 1.075 | 3.5 | 0.011 | 2.787 | 0
4.5 | 0.029 | 1.92 | 0.037 | 1.92 | 4.976656 | 0.000337995 |  |  | 1.92 | 4.5 | 0.029 | 4.977 | 0
5.5 | 0.047 | 2.799 | 0.055 | 2.799 | 7.254282 | 0.000502425 |  |  | 2.799 | 5.5 | 0.047 | 7.255 | 0
6.5 | 0.066 | 3.664 | 0.074 | 3.664 | 9.495125 | 0.00067599 |  |  | 3.664 | 6.5 | 0.066 | 9.499 | 0.001
7.5 | 0.084 | 4.557 | 0.092 | 4.557 | 11.80814 | 0.00084042 |  |  | 4.557 | 7.5 | 0.084 | 11.814 | 0.001
8.5 | 0.102 | 5.472 | 0.11 | 5.472 | 14.17773 | 0.00100485 |  |  | 5.472 | 8.5 | 0.102 | 14.187 | 0.001
9.5 | 0.121 | 6.36 | 0.129 | 6.36 | 16.47688 | 0.001178415 |  |  | 6.36 | 9.5 | 0.121 | 16.489 | 0.001
10.5 | 0.139 | 7.282 | 0.147 | 7.282 | 18.86379 | 0.001342845 |  |  | 7.282 | 10.5 | 0.139 | 18.88 | 0.001
11.5 | 0.157 | 8.192 | 0.165 | 8.192 | 21.21924 | 0.001507275 |  |  | 8.192 | 11.5 | 0.157 | 21.237 | 0.001
12.5 | 0.176 | 9.128 | 0.184 | 9.128 | 23.64155 | 0.00168084 |  |  | 9.128 | 12.5 | 0.176 | 23.665 | 0.002
13.5 | 0.194 | 10.02 | 0.202 | 10.02 | 25.94966 | 0.00184527 |  |  | 10.02 | 13.5 | 0.194 | 25.979 | 0.002
14.5 | 0.212 | 10.937 | 0.22 | 10.937 | 28.3222 | 0.0020097 |  |  | 10.937 | 14.5 | 0.212 | 28.356 | 0.002
15.5 | 0.231 | 11.86 | 0.239 | 11.86 | 30.70982 | 0.002183265 |  |  | 11.86 | 15.5 | 0.231 | 30.749 | 0.002
16.5 | 0.249 | 12.813 | 0.257 | 12.813 | 33.17496 | 0.002347695 |  |  | 12.813 | 16.5 | 0.249 | 33.219 | 0.002
17.5 | 0.267 | 13.721 | 0.275 | 13.721 | 35.5233 | 0.002512125 |  |  | 13.721 | 17.5 | 0.267 | 35.574 | 0.002
18.5 | 0.286 | 14.658 | 0.294 | 14.658 | 37.94631 | 0.00268569 |  |  | 14.658 | 18.5 | 0.286 | 38.001 | 0.003
19.5 | 0.304 | 15.588 | 0.312 | 15.588 | 40.35109 | 0.00285012 |  |  | 15.588 | 19.5 | 0.304 | 40.414 | 0.003
20.5 | 0.322 | 16.507 | 0.33 | 16.507 | 42.72718 | 0.00301455 |  |  | 16.507 | 20.5 | 0.322 | 42.797 | 0.003
21.5 | 0.341 | 17.43 | 0.349 | 17.43 | 45.11326 | 0.003188115 |  |  | 17.43 | 21.5 | 0.341 | 45.189 | 0.003
22.5 | 0.359 | 18.357 | 0.367 | 18.357 | 47.50965 | 0.003352545 |  |  | 18.357 | 22.5 | 0.359 | 47.592 | 0.003
23.5 | 0.377 | 19.311 | 0.385 | 19.311 | 49.97574 | 0.003516975 |  |  | 19.311 | 23.5 | 0.377 | 50.064 | 0.003
24.5 | 0.396 | 20.247 | 0.404 | 20.247 | 52.39494 | 0.00369054 |  |  | 20.247 | 24.5 | 0.396 | 52.492 | 0.004
25.5 | 0.414 | 21.166 | 0.422 | 21.166 | 54.77016 | 0.00385497 |  |  | 21.166 | 25.5 | 0.414 | 54.873 | 0.004
26.5 | 0.432 | 22.092 | 0.44 | 22.092 | 57.16337 | 0.0040194 |  |  | 22.092 | 26.5 | 0.432 | 57.276 | 0.004
27.5 | 0.451 | 23.035 | 0.459 | 23.035 | 59.60031 | 0.004192965 |  |  | 23.035 | 27.5 | 0.451 | 59.721 | 0.004
28.5 | 0.469 | 23.978 | 0.477 | 23.978 | 62.03733 | 0.004357395 |  |  | 23.978 | 28.5 | 0.469 | 62.165 | 0.004
29.5 | 0.487 | 24.892 | 0.495 | 24.892 | 64.39924 | 0.004521825 |  |  | 24.892 | 29.5 | 0.487 | 64.534 | 0.004
30.5 | 0.506 | 25.825 | 0.514 | 25.825 | 66.81012 | 0.00469539 |  |  | 25.825 | 30.5 | 0.506 | 66.952 | 0.005
31.5 | 0.524 | 26.743 | 0.532 | 26.743 | 69.18231 | 0.00485982 |  |  | 26.743 | 31.5 | 0.524 | 69.335 | 0.005
32.5 | 0.542 | 27.676 | 0.55 | 27.676 | 71.59329 | 0.00502425 |  |  | 27.676 | 32.5 | 0.542 | 71.753 | 0.005
33.5 | 0.561 | 28.591 | 0.569 | 28.591 | 73.95758 | 0.005197815 |  |  | 28.591 | 33.5 | 0.561 | 74.123 | 0.005
34.5 | 0.579 | 29.518 | 0.587 | 29.518 | 76.35307 | 0.005362245 |  |  | 29.518 | 34.5 | 0.579 | 76.527 | 0.005
35.5 | 0.597 | 30.399 | 0.605 | 30.399 | 78.62962 | 0.005526675 |  |  | 30.399 | 35.5 | 0.597 | 78.811 | 0.005
36.5 | 0.616 | 31.326 | 0.624 | 31.326 | 81.0251 | 0.00570024 |  |  | 31.326 | 36.5 | 0.616 | 81.215 | 0.006
37.5 | 0.634 | 32.235 | 0.642 | 32.235 | 83.37422 | 0.00586467 |  |  | 32.235 | 37.5 | 0.634 | 83.571 | 0.006
38.5 | 0.652 | 33.118 | 0.66 | 33.118 | 85.65619 | 0.0060291 |  |  | 33.118 | 38.5 | 0.652 | 85.86 | 0.006
39.5 | 0.671 | 33.988 | 0.679 | 33.988 | 87.90456 | 0.006202665 |  |  | 33.988 | 39.5 | 0.671 | 88.117 | 0.006
40.5 | 0.689 | 34.861 | 0.697 | 34.861 | 90.16093 | 0.006367095 |  |  | 34.861 | 40.5 | 0.689 | 90.381 | 0.006
41.5 | 0.707 | 35.75 | 0.715 | 35.75 | 92.45882 | 0.006531525 |  |  | 35.75 | 41.5 | 0.707 | 92.685 | 0.006
42.5 | 0.726 | 36.61 | 0.734 | 36.61 | 94.68182 | 0.00670509 |  |  | 36.61 | 42.5 | 0.726 | 94.914 | 0.007
43.5 | 0.744 | 37.473 | 0.752 | 37.473 | 96.91283 | 0.00686952 |  |  | 37.473 | 43.5 | 0.744 | 97.152 | 0.007
44.5 | 0.762 | 38.31 | 0.77 | 38.31 | 99.0768 | 0.00703395 |  |  | 38.31 | 44.5 | 0.762 | 99.321 | 0.007
45.5 | 0.781 | 39.154 | 0.789 | 39.154 | 101.2591 | 0.007207515 |  |  | 39.154 | 45.5 | 0.781 | 101.509 | 0.007
46.5 | 0.799 | 40.018 | 0.807 | 40.018 | 103.4933 | 0.007371945 |  |  | 40.018 | 46.5 | 0.799 | 103.751 | 0.007
47.5 | 0.817 | 40.856 | 0.825 | 40.856 | 105.6606 | 0.007536375 |  |  | 40.856 | 47.5 | 0.817 | 105.922 | 0.007
48.5 | 0.836 | 41.697 | 0.844 | 41.697 | 107.8359 | 0.00770994 |  |  | 41.697 | 48.5 | 0.836 | 108.103 | 0.008
49.5 | 0.854 | 42.532 | 0.862 | 42.532 | 109.996 | 0.00787437 |  |  | 42.532 | 49.5 | 0.854 | 110.266 | 0.008
50.5 | 0.872 | 43.344 | 0.88 | 43.344 | 112.0969 | 0.0080388 |  |  | 43.344 | 50.5 | 0.872 | 112.374 | 0.008
51.5 | 0.891 | 44.181 | 0.899 | 44.181 | 114.2628 | 0.008212365 |  |  | 44.181 | 51.5 | 0.891 | 114.544 | 0.008
52.5 | 0.909 | 45.026 | 0.917 | 45.026 | 116.4497 | 0.008376795 |  |  | 45.026 | 52.5 | 0.909 | 116.733 | 0.008
53.5 | 0.927 | 45.853 | 0.935 | 45.853 | 118.5904 | 0.008541225 |  |  | 45.853 | 53.5 | 0.927 | 118.879 | 0.008
54.5 | 0.946 | 46.674 | 0.954 | 46.674 | 120.716 | 0.00871479 |  |  | 46.674 | 54.5 | 0.946 | 121.006 | 0.009
55.5 | 0.964 | 47.511 | 0.972 | 47.511 | 122.8833 | 0.00887922 |  |  | 47.511 | 55.5 | 0.964 | 123.176 | 0.009
56.5 | 0.982 | 48.353 | 0.99 | 48.353 | 125.0639 | 0.00904365 |  |  | 48.353 | 56.5 | 0.982 | 125.358 | 0.009
57.5 | 1.001 | 49.155 | 1.009 | 49.155 | 127.1417 | 0.009217215 |  |  | 49.155 | 57.5 | 1.001 | 127.439 | 0.009
58.5 | 1.019 | 49.986 | 1.027 | 49.986 | 129.2947 | 0.009381645 |  |  | 49.986 | 58.5 | 1.019 | 129.593 | 0.009
59.5 | 1.037 | 50.793 | 1.045 | 50.793 | 131.3861 | 0.009546075 |  |  | 50.793 | 59.5 | 1.037 | 131.685 | 0.009
60.5 | 1.056 | 51.602 | 1.064 | 51.602 | 133.4834 | 0.00971964 |  |  | 51.602 | 60.5 | 1.056 | 133.783 | 0.01
61.5 | 1.074 | 52.41 | 1.082 | 52.41 | 135.5783 | 0.00988407 |  |  | 52.41 | 61.5 | 1.074 | 135.876 | 0.01
62.5 | 1.092 | 53.197 | 1.1 | 53.197 | 137.6193 | 0.0100485 |  |  | 53.197 | 62.5 | 1.092 | 137.918 | 0.01
62.54 | 1.093 | -4.364 | 1.101 | 4.364 | 11.28959 | 0.010057635 |  |  | -4.364 | 62.54 | 1.093 | -11.314 | 0.01

## S4(water) (2)
length (mm) | width (mm) | thick (mm) |  | Span L (mm)
54.28 | 3.84 | 2.3266 |  | 40
Data Acquisition
Time | Displacement | Force | displ (zeroed) | force | Flexural Stress | Flexural Strain
Sec | mm | N | mm | N | Mpa | mm/mm |  | Load (N) | Time (s) | Extension (mm) | Stress (Mpa) | Strain (mm/mm)
3 | -0.004 | 0.276 | 0 | 0.276 | 0.7966832 | 0 | Tangent Modulus | 0.276 | 3 | -0.004 | 0.797 | 0
4 | 0.015 | 0.843 | 0.019 | 0.843 | 2.433082 | 0.00016577025 |  | 0.843 | 4 | 0.015 | 2.436 | 0
5 | 0.033 | 1.505 | 0.037 | 1.505 | 4.34332 | 0.00032281575 |  | 1.505 | 5 | 0.033 | 4.347 | 0
6 | 0.051 | 2.187 | 0.055 | 2.187 | 6.310901 | 0.00047986125 |  | 2.187 | 6 | 0.051 | 6.315 | 0
7.5 | 0.079 | 3.238 | 0.083 | 3.238 | 9.342324 | 0.00072415425 |  | 3.238 | 7.5 | 0.079 | 9.352 | 0.001
8 | 0.088 | 3.6 | 0.092 | 3.6 | 10.38629 | 0.000802677 |  | 3.6 | 8 | 0.088 | 10.397 | 0.001
9 | 0.106 | 4.295 | 0.11 | 4.295 | 12.39029 | 0.0009597225 |  | 4.295 | 9 | 0.106 | 12.405 | 0.001
10.5 | 0.134 | 5.392 | 0.138 | 5.392 | 15.55281 | 0.0012040155 |  | 5.392 | 10.5 | 0.134 | 15.573 | 0.001
11 | 0.143 | 5.745 | 0.147 | 5.745 | 16.5703 | 0.00128253825 |  | 5.745 | 11 | 0.143 | 16.591 | 0.001
12.5 | 0.171 | 6.838 | 0.175 | 6.838 | 19.72029 | 0.00152683125 |  | 6.838 | 12.5 | 0.171 | 19.75 | 0.001
13.5 | 0.189 | 7.557 | 0.193 | 7.557 | 21.79209 | 0.00168387675 |  | 7.557 | 13.5 | 0.189 | 21.825 | 0.002
14.5 | 0.207 | 8.258 | 0.211 | 8.258 | 23.81172 | 0.00184092225 |  | 8.258 | 14.5 | 0.207 | 23.849 | 0.002
15.5 | 0.226 | 9.013 | 0.23 | 9.013 | 25.98668 | 0.0020066925 |  | 9.013 | 15.5 | 0.226 | 26.028 | 0.002
17 | 0.253 | 10.103 | 0.257 | 10.103 | 29.12628 | 0.00224226075 |  | 10.103 | 17 | 0.253 | 29.177 | 0.002
17.5 | 0.262 | 10.495 | 0.266 | 10.495 | 30.25533 | 0.0023207835 |  | 10.495 | 17.5 | 0.262 | 30.31 | 0.002
18.5 | 0.281 | 11.248 | 0.285 | 11.248 | 32.42379 | 0.00248655375 |  | 11.248 | 18.5 | 0.281 | 32.484 | 0.002
20 | 0.308 | 12.355 | 0.312 | 12.355 | 35.61142 | 0.002722122 |  | 12.355 | 20 | 0.308 | 35.681 | 0.003
20.5 | 0.317 | 12.728 | 0.321 | 12.728 | 36.6854 | 0.00280064475 |  | 12.728 | 20.5 | 0.317 | 36.76 | 0.003
22 | 0.345 | 13.873 | 0.349 | 13.873 | 39.98188 | 0.00304493775 |  | 13.873 | 22 | 0.345 | 40.067 | 0.003
23 | 0.363 | 14.622 | 0.367 | 14.622 | 42.13811 | 0.00320198325 |  | 14.622 | 23 | 0.363 | 42.23 | 0.003
23.5 | 0.372 | 14.999 | 0.376 | 14.999 | 43.22338 | 0.003280506 |  | 14.999 | 23.5 | 0.372 | 43.316 | 0.003
25 | 0.4 | 16.127 | 0.404 | 16.127 | 46.47023 | 0.003524799 |  | 16.127 | 25 | 0.4 | 46.576 | 0.003
26 | 0.418 | 16.885 | 0.422 | 16.885 | 48.65203 | 0.0036818445 |  | 16.885 | 26 | 0.418 | 48.763 | 0.004
27 | 0.436 | 17.636 | 0.44 | 17.636 | 50.81358 | 0.00383889 |  | 17.636 | 27 | 0.436 | 50.932 | 0.004
28 | 0.455 | 18.395 | 0.459 | 18.395 | 52.99797 | 0.00400466025 |  | 18.395 | 28 | 0.455 | 53.124 | 0.004
29 | 0.473 | 19.155 | 0.477 | 19.155 | 55.18532 | 0.00416170575 |  | 19.155 | 29 | 0.473 | 55.321 | 0.004
30 | 0.491 | 19.898 | 0.495 | 19.898 | 57.32365 | 0.00431875125 |  | 19.898 | 30 | 0.491 | 57.464 | 0.004
31 | 0.51 | 20.662 | 0.514 | 20.662 | 59.52233 | 0.0044845215 |  | 20.662 | 31 | 0.51 | 59.674 | 0.004
32.5 | 0.537 | 21.762 | 0.541 | 21.762 | 62.68802 | 0.00472008975 |  | 21.762 | 32.5 | 0.537 | 62.849 | 0.005
33 | 0.546 | 22.127 | 0.55 | 22.127 | 63.73845 | 0.0047986125 |  | 22.127 | 33 | 0.546 | 63.904 | 0.005
34.5 | 0.574 | 23.231 | 0.578 | 23.231 | 66.91562 | 0.0050429055 |  | 23.231 | 34.5 | 0.574 | 67.091 | 0.005
35.5 | 0.592 | 23.954 | 0.596 | 23.954 | 68.99643 | 0.005199951 |  | 23.954 | 35.5 | 0.592 | 69.18 | 0.005
36 | 0.601 | 24.324 | 0.605 | 24.324 | 70.06133 | 0.00527847375 |  | 24.324 | 36 | 0.601 | 70.248 | 0.005
37.5 | 0.629 | 25.374 | 0.633 | 25.374 | 73.08328 | 0.00552276675 |  | 25.374 | 37.5 | 0.629 | 73.281 | 0.005
38.5 | 0.647 | 26.087 | 0.651 | 26.087 | 75.13554 | 0.00567981225 |  | 26.087 | 38.5 | 0.647 | 75.34 | 0.006
39.5 | 0.666 | 26.78 | 0.67 | 26.78 | 77.13024 | 0.0058455825 |  | 26.78 | 39.5 | 0.666 | 77.341 | 0.006
40.5 | 0.684 | 27.446 | 0.688 | 27.446 | 79.04739 | 0.006002628 |  | 27.446 | 40.5 | 0.684 | 79.265 | 0.006
41.5 | 0.702 | 28.151 | 0.706 | 28.151 | 81.077 | 0.0061596735 |  | 28.151 | 41.5 | 0.702 | 81.301 | 0.006
42.5 | 0.721 | 28.819 | 0.725 | 28.819 | 83.00018 | 0.00632544375 |  | 28.819 | 42.5 | 0.721 | 83.23 | 0.006
43.5 | 0.739 | 29.501 | 0.743 | 29.501 | 84.96389 | 0.00648248925 |  | 29.501 | 43.5 | 0.739 | 85.201 | 0.006
45 | 0.766 | 30.488 | 0.77 | 30.488 | 87.80615 | 0.0067180575 |  | 30.488 | 45 | 0.766 | 88.051 | 0.007
45.5 | 0.776 | 30.832 | 0.78 | 30.832 | 88.79687 | 0.006805305 |  | 30.832 | 45.5 | 0.776 | 89.045 | 0.007
46.5 | 0.794 | 31.491 | 0.798 | 31.491 | 90.69497 | 0.0069623505 |  | 31.491 | 46.5 | 0.794 | 90.947 | 0.007
48 | 0.821 | 32.507 | 0.825 | 32.507 | 93.62177 | 0.00719791875 |  | 32.507 | 48 | 0.821 | 93.88 | 0.007
48.5 | 0.831 | 32.839 | 0.835 | 32.839 | 94.57833 | 0.00728516625 |  | 32.839 | 48.5 | 0.831 | 94.841 | 0.007
50 | 0.858 | 33.838 | 0.862 | 33.838 | 97.45695 | 0.0075207345 |  | 33.838 | 50 | 0.858 | 97.725 | 0.007
51 | 0.876 | 34.496 | 0.88 | 34.496 | 99.35335 | 0.00767778 |  | 34.496 | 51 | 0.876 | 99.624 | 0.008
52 | 0.895 | 35.136 | 0.899 | 35.136 | 101.1983 | 0.00784355025 |  | 35.136 | 52 | 0.895 | 101.474 | 0.008
53 | 0.913 | 35.792 | 0.917 | 35.792 | 103.0895 | 0.00800059575 |  | 35.792 | 53 | 0.913 | 103.369 | 0.008
54 | 0.931 | 36.445 | 0.935 | 36.445 | 104.9725 | 0.00815764125 |  | 36.445 | 54 | 0.931 | 105.255 | 0.008
55 | 0.95 | 37.065 | 0.954 | 37.065 | 106.7608 | 0.0083234115 |  | 37.065 | 55 | 0.95 | 107.046 | 0.008
56 | 0.968 | 37.728 | 0.972 | 37.728 | 108.6733 | 0.008480457 |  | 37.728 | 56 | 0.968 | 108.959 | 0.008
57.5 | 0.995 | 38.668 | 0.999 | 38.668 | 111.3856 | 0.00871602525 |  | 38.668 | 57.5 | 0.995 | 111.673 | 0.009
58 | 1.005 | 38.995 | 1.009 | 38.995 | 112.3295 | 0.00880327275 |  | 38.995 | 58 | 1.005 | 112.62 | 0.009
59 | 1.023 | 39.617 | 1.027 | 39.617 | 114.125 | 0.00896031825 |  | 39.617 | 59 | 1.023 | 114.415 | 0.009
60.5 | 1.051 | 40.566 | 1.055 | 40.566 | 116.8653 | 0.00920461125 |  | 40.566 | 60.5 | 1.051 | 117.154 | 0.009
61 | 1.06 | 40.901 | 1.064 | 40.901 | 117.8327 | 0.009283134 |  | 40.901 | 61 | 1.06 | 118.122 | 0.009
62.5 | 1.087 | 41.457 | 1.091 | 41.457 | 119.4418 | 0.00951870225 |  | 41.457 | 62.5 | 1.087 | 119.728 | 0.009
63 | 1.096 | 40.138 | 1.1 | 40.138 | 115.6441 | 0.009597225 |  | 40.138 | 63 | 1.096 | 115.918 | 0.01
63.18 | 1.1 | 27.914 | 1.104 | 27.914 | 80.42556 | 0.009632124 |  | 27.914 | 63.18 | 1.1 | 80.616 | 0.01

## S5(water) (2)
length (mm) | width (mm) | thick (mm) |  | Span L (mm)
54.28 | 4.906 | 2.3266 |  | 40
Data Acquisition
Time | Displacement | Force | displ (zeroed) | force | Flexural Stress | Flexural Strain
Sec | mm | N | mm | N | Mpa | mm/mm |  | Load (N) | Time (s) | Extension (mm) | Stress (Mpa) | Strain (mm/mm)
3 | -0.009 | 0.051 | 0 | 0.051 | 0.115226 | 0 | Tangent Modulus | 0.051 | 3 | -0.009 | 0.115 | 0
4 | 0.009 | 0.799 | 0.018 | 0.799 | 1.80502 | 0.0001570455 |  | 0.799 | 4 | 0.009 | 1.804 | 0
5 | 0.028 | 1.704 | 0.037 | 1.704 | 3.849095 | 0.00032281575 |  | 1.704 | 5 | 0.028 | 3.848 | 0
6 | 0.046 | 2.633 | 0.055 | 2.633 | 5.946988 | 0.00047986125 |  | 2.633 | 6 | 0.046 | 5.946 | 0
7.5 | 0.073 | 4.065 | 0.082 | 4.065 | 9.18004 | 0.0007154295 |  | 4.065 | 7.5 | 0.073 | 9.181 | 0.001
8 | 0.083 | 4.538 | 0.092 | 4.538 | 10.24769 | 0.000802677 |  | 4.538 | 8 | 0.083 | 10.25 | 0.001
9 | 0.101 | 5.51 | 0.11 | 5.51 | 12.44153 | 0.0009597225 |  | 5.51 | 9 | 0.101 | 12.446 | 0.001
10.5 | 0.128 | 6.987 | 0.137 | 6.987 | 15.77449 | 0.00119529075 |  | 6.987 | 10.5 | 0.128 | 15.781 | 0.001
11 | 0.138 | 7.477 | 0.147 | 7.477 | 16.87996 | 0.00128253825 |  | 7.477 | 11 | 0.138 | 16.886 | 0.001
11.5 | 0.147 | 7.959 | 0.156 | 7.959 | 17.96736 | 0.001361061 |  | 7.959 | 11.5 | 0.147 | 17.976 | 0.001
13.5 | 0.183 | 9.915 | 0.192 | 9.915 | 22.37937 | 0.001675152 |  | 9.915 | 13.5 | 0.183 | 22.393 | 0.002
14.5 | 0.202 | 10.879 | 0.211 | 10.879 | 24.55322 | 0.00184092225 |  | 10.879 | 14.5 | 0.202 | 24.571 | 0.002
15.5 | 0.22 | 11.881 | 0.229 | 11.881 | 26.81266 | 0.00199796775 |  | 11.881 | 15.5 | 0.22 | 26.833 | 0.002
16.5 | 0.238 | 12.872 | 0.247 | 12.872 | 29.04701 | 0.00215501325 |  | 12.872 | 16.5 | 0.238 | 29.071 | 0.002
17.5 | 0.257 | 13.867 | 0.266 | 13.867 | 31.29001 | 0.0023207835 |  | 13.867 | 17.5 | 0.257 | 31.318 | 0.002
18.5 | 0.275 | 14.84 | 0.284 | 14.84 | 33.48326 | 0.002477829 |  | 14.84 | 18.5 | 0.275 | 33.516 | 0.002
20 | 0.303 | 16.349 | 0.312 | 16.349 | 36.88429 | 0.002722122 |  | 16.349 | 20 | 0.303 | 36.925 | 0.003
20.5 | 0.312 | 16.845 | 0.321 | 16.845 | 38.00211 | 0.00280064475 |  | 16.845 | 20.5 | 0.312 | 38.045 | 0.003
22 | 0.339 | 18.333 | 0.348 | 18.333 | 41.35532 | 0.003036213 |  | 18.333 | 22 | 0.339 | 41.407 | 0.003
23 | 0.358 | 19.359 | 0.367 | 19.359 | 43.66715 | 0.00320198325 |  | 19.359 | 23 | 0.358 | 43.724 | 0.003
23.5 | 0.367 | 19.856 | 0.376 | 19.856 | 44.78699 | 0.003280506 |  | 19.856 | 23.5 | 0.367 | 44.845 | 0.003
25 | 0.394 | 21.351 | 0.403 | 21.351 | 48.15532 | 0.00351607425 |  | 21.351 | 25 | 0.394 | 48.222 | 0.003
26 | 0.413 | 22.368 | 0.422 | 22.368 | 50.44647 | 0.0036818445 |  | 22.368 | 26 | 0.413 | 50.519 | 0.004
27 | 0.431 | 23.368 | 0.44 | 23.368 | 52.69931 | 0.00383889 |  | 23.368 | 27 | 0.431 | 52.777 | 0.004
28 | 0.449 | 24.366 | 0.458 | 24.366 | 54.94756 | 0.0039959355 |  | 24.366 | 28 | 0.449 | 55.032 | 0.004
29 | 0.468 | 25.371 | 0.477 | 25.371 | 57.21141 | 0.00416170575 |  | 25.371 | 29 | 0.468 | 57.301 | 0.004
30 | 0.486 | 26.381 | 0.495 | 26.381 | 59.48662 | 0.00431875125 |  | 26.381 | 30 | 0.486 | 59.584 | 0.004
31 | 0.504 | 27.343 | 0.513 | 27.343 | 61.65358 | 0.00447579675 |  | 27.343 | 31 | 0.504 | 61.756 | 0.004
32.5 | 0.532 | 28.837 | 0.541 | 28.837 | 65.01888 | 0.00472008975 |  | 28.837 | 32.5 | 0.532 | 65.13 | 0.005
33 | 0.541 | 29.326 | 0.55 | 29.326 | 66.1204 | 0.0047986125 |  | 29.326 | 33 | 0.541 | 66.235 | 0.005
34 | 0.559 | 30.299 | 0.568 | 30.299 | 68.31219 | 0.004955658 |  | 30.299 | 34 | 0.559 | 68.432 | 0.005
35.5 | 0.587 | 31.768 | 0.596 | 31.768 | 71.62128 | 0.005199951 |  | 31.768 | 35.5 | 0.587 | 71.749 | 0.005
36 | 0.596 | 32.242 | 0.605 | 32.242 | 72.68906 | 0.00527847375 |  | 32.242 | 36 | 0.596 | 72.821 | 0.005
37.5 | 0.623 | 33.711 | 0.632 | 33.711 | 75.99848 | 0.005514042 |  | 33.711 | 37.5 | 0.623 | 76.139 | 0.005
38.5 | 0.642 | 34.633 | 0.651 | 34.633 | 78.07555 | 0.00567981225 |  | 34.633 | 38.5 | 0.642 | 78.221 | 0.006
39.5 | 0.66 | 35.602 | 0.669 | 35.602 | 80.25878 | 0.00583685775 |  | 35.602 | 39.5 | 0.66 | 80.409 | 0.006
40.5 | 0.678 | 36.541 | 0.687 | 36.541 | 82.37451 | 0.00599390325 |  | 36.541 | 40.5 | 0.678 | 82.531 | 0.006
41.5 | 0.697 | 37.491 | 0.706 | 37.491 | 84.51515 | 0.0061596735 |  | 37.491 | 41.5 | 0.697 | 84.675 | 0.006
42.5 | 0.715 | 38.425 | 0.724 | 38.425 | 86.61993 | 0.006316719 |  | 38.425 | 42.5 | 0.715 | 86.785 | 0.006
43.5 | 0.733 | 39.36 | 0.742 | 39.36 | 88.72715 | 0.0064737645 |  | 39.36 | 43.5 | 0.733 | 88.897 | 0.006
45 | 0.761 | 40.744 | 0.77 | 40.744 | 91.84665 | 0.0067180575 |  | 40.744 | 45 | 0.761 | 92.022 | 0.007
45.5 | 0.77 | 41.171 | 0.779 | 41.171 | 92.80921 | 0.00679658025 |  | 41.171 | 45.5 | 0.77 | 92.986 | 0.007
46.5 | 0.788 | 42.107 | 0.797 | 42.107 | 94.91933 | 0.00695362575 |  | 42.107 | 46.5 | 0.788 | 95.102 | 0.007
48 | 0.816 | 43.491 | 0.825 | 43.491 | 98.03993 | 0.00719791875 |  | 43.491 | 48 | 0.816 | 98.227 | 0.007
48.5 | 0.825 | 43.914 | 0.834 | 43.914 | 98.99385 | 0.0072764415 |  | 43.914 | 48.5 | 0.825 | 99.182 | 0.007
50 | 0.853 | 45.242 | 0.862 | 45.242 | 101.9891 | 0.0075207345 |  | 45.242 | 50 | 0.853 | 102.182 | 0.007
51 | 0.871 | 46.137 | 0.88 | 46.137 | 104.008 | 0.00767778 |  | 46.137 | 51 | 0.871 | 104.202 | 0.008
52 | 0.889 | 47.017 | 0.898 | 47.017 | 105.9934 | 0.0078348255 |  | 47.017 | 52 | 0.889 | 106.191 | 0.008
53 | 0.908 | 47.885 | 0.917 | 47.885 | 107.9523 | 0.00800059575 |  | 47.885 | 53 | 0.908 | 108.152 | 0.008
54 | 0.926 | 48.737 | 0.935 | 48.737 | 109.8753 | 0.00815764125 |  | 48.737 | 54 | 0.926 | 110.076 | 0.008
55 | 0.944 | 49.626 | 0.953 | 49.626 | 111.882 | 0.00831468675 |  | 49.626 | 55 | 0.944 | 112.082 | 0.008
56 | 0.963 | 50.473 | 0.972 | 50.473 | 113.7946 | 0.008480457 |  | 50.473 | 56 | 0.963 | 113.997 | 0.008
57.5 | 0.99 | 51.781 | 0.999 | 51.781 | 116.7486 | 0.00871602525 |  | 51.781 | 57.5 | 0.99 | 116.951 | 0.009
58 | 0.999 | 52.2 | 1.008 | 52.2 | 117.6951 | 0.008794548 |  | 52.2 | 58 | 0.999 | 117.896 | 0.009
59 | 1.018 | 53.083 | 1.027 | 53.083 | 119.6901 | 0.00896031825 |  | 53.083 | 59 | 1.018 | 119.891 | 0.009
60.5 | 1.045 | 54.344 | 1.054 | 54.344 | 122.54 | 0.0091958865 |  | 54.344 | 60.5 | 1.045 | 122.738 | 0.009
61 | 1.054 | 54.754 | 1.063 | 54.754 | 123.4668 | 0.00927440925 |  | 54.754 | 61 | 1.054 | 123.664 | 0.009
62.5 | 1.082 | 56.02 | 1.091 | 56.02 | 126.3296 | 0.00951870225 |  | 56.02 | 62.5 | 1.082 | 126.524 | 0.009
63.5 | 1.1 | 56.873 | 1.109 | 56.873 | 128.2588 | 0.00967574775 |  | 56.873 | 63.5 | 1.1 | 128.451 | 0.01
64.5 | 1.118 | 57.737 | 1.127 | 57.737 | 130.2133 | 0.00983279325 |  | 57.737 | 64.5 | 1.118 | 130.402 | 0.01
65.5 | 1.137 | 58.382 | 1.146 | 58.382 | 131.6748 | 0.0099985635 |  | 58.382 | 65.5 | 1.137 | 131.859 | 0.01
66.5 | 1.155 | 59.209 | 1.164 | 59.209 | 133.5468 | 0.010155609 |  | 59.209 | 66.5 | 1.155 | 133.727 | 0.01
67.5 | 1.173 | 60.008 | 1.182 | 60.008 | 135.3563 | 0.0103126545 |  | 60.008 | 67.5 | 1.173 | 135.531 | 0.01
68.5 | 1.192 | 60.846 | 1.201 | 60.846 | 137.2546 | 0.01047842475 |  | 60.846 | 68.5 | 1.192 | 137.425 | 0.01
70 | 1.219 | 61.78 | 1.228 | 61.78 | 139.3739 | 0.010713993 |  | 61.78 | 70 | 1.219 | 139.533 | 0.011
70.5 | 1.228 | 62.194 | 1.237 | 62.194 | 140.3122 | 0.01079251575 |  | 62.194 | 70.5 | 1.228 | 140.47 | 0.011
70.95 | 1.237 | 3.956 | 1.246 | 3.956 | 8.925181 | 0.0108710385 |  | 3.956 | 70.95 | 1.237 | 8.936 | 0.011

## S6(water) (2)
length (mm) | width (mm) | thick (mm) |  | Span L (mm)
54.28 | 4.906 | 2.3266 |  | 40
Data Acquisition
Time | Displacement | Force | displ (zeroed) | force | Flexural Stress | Flexural Strain
Sec | mm | N | mm | N | Mpa | mm/mm |  |  | Load (N) | Time (s) | Extension (mm) | Stress (Mpa) | Strain (mm/mm)
1 | -0.029 | -0.013 | 0 | 0.013 | 0.02937133 | 0 | Flexural Strength (Mpa) |  | -0.013 | 1 | -0.029 | -0.032 | 0
1.5 | -0.02 | 0.001 | 0 | 0.001 | 0.002259333 | 0 | 104.3981 |  | 0.001 | 1.5 | -0.02 | 0.003 | 0
2 | -0.011 | 0.303 | 0 | 0.303 | 0.6845779 | 0 | Chord Modulus |  | 0.303 | 2 | -0.011 | 0.771 | 0
2.5 | -0.002 | 0.731 | 0.009 | 0.731 | 1.651487 | 7.852275e-05 | 13182.19 | Mpa | 0.731 | 2.5 | -0.002 | 1.86 | 0
3 | 0.007 | 1.14 | 0.018 | 1.14 | 2.575373 | 0.0001570455 | Tangent Modulus |  | 1.14 | 3 | 0.007 | 2.899 | 0
3.5 | 0.016 | 1.576 | 0.027 | 1.576 | 3.560159 | 0.00023556825 | 13218.99 | MPa | 1.576 | 3.5 | 0.016 | 4.007 | 0
4 | 0.026 | 2.013 | 0.037 | 2.013 | 4.547082 | 0.00032281575 |  |  | 2.013 | 4 | 0.026 | 5.12 | 0
4.5 | 0.035 | 2.459 | 0.046 | 2.459 | 5.554258 | 0.0004013385 |  |  | 2.459 | 4.5 | 0.035 | 6.253 | 0
5 | 0.044 | 2.89 | 0.055 | 2.89 | 6.527458 | 0.00047986125 |  |  | 2.89 | 5 | 0.044 | 7.35 | 0
5.5 | 0.053 | 3.339 | 0.064 | 3.339 | 7.541221 | 0.000558384 |  |  | 3.339 | 5.5 | 0.053 | 8.492 | 0
6 | 0.062 | 3.805 | 0.073 | 3.805 | 8.593284 | 0.00063690675 |  |  | 3.805 | 6 | 0.062 | 9.677 | 0.001
6.5 | 0.071 | 4.253 | 0.082 | 4.253 | 9.604603 | 0.0007154295 |  |  | 4.253 | 6.5 | 0.071 | 10.816 | 0.001
7 | 0.081 | 4.702 | 0.092 | 4.702 | 10.61804 | 0.000802677 |  |  | 4.702 | 7 | 0.081 | 11.956 | 0.001
7.5 | 0.09 | 5.149 | 0.101 | 5.149 | 11.62692 | 0.00088119975 |  |  | 5.149 | 7.5 | 0.09 | 13.095 | 0.001
8 | 0.099 | 5.625 | 0.11 | 5.625 | 12.70119 | 0.0009597225 |  |  | 5.625 | 8 | 0.099 | 14.304 | 0.001
8.5 | 0.108 | 6.073 | 0.119 | 6.073 | 13.71216 | 0.00103824525 |  |  | 6.073 | 8.5 | 0.108 | 15.443 | 0.001
9 | 0.117 | 6.527 | 0.128 | 6.527 | 14.73659 | 0.001116768 |  |  | 6.527 | 9 | 0.117 | 16.597 | 0.001
9.5 | 0.126 | 6.986 | 0.137 | 6.986 | 15.77223 | 0.00119529075 |  |  | 6.986 | 9.5 | 0.126 | 17.765 | 0.001
10 | 0.136 | 7.474 | 0.147 | 7.474 | 16.87319 | 0.00128253825 |  |  | 7.474 | 10 | 0.136 | 19.007 | 0.001
10.5 | 0.145 | 7.92 | 0.156 | 7.92 | 17.87931 | 0.001361061 |  |  | 7.92 | 10.5 | 0.145 | 20.142 | 0.001
11 | 0.154 | 8.385 | 0.165 | 8.385 | 18.92826 | 0.00143958375 |  |  | 8.385 | 11 | 0.154 | 21.323 | 0.001
11.5 | 0.163 | 8.844 | 0.174 | 8.844 | 19.96359 | 0.0015181065 |  |  | 8.844 | 11.5 | 0.163 | 22.49 | 0.001
12 | 0.172 | 9.316 | 0.183 | 9.316 | 21.02819 | 0.00159662925 |  |  | 9.316 | 12 | 0.172 | 23.69 | 0.002
12.5 | 0.181 | 9.769 | 0.192 | 9.769 | 22.04983 | 0.001675152 |  |  | 9.769 | 12.5 | 0.181 | 24.842 | 0.002
13 | 0.191 | 10.231 | 0.202 | 10.231 | 23.09161 | 0.0017623995 |  |  | 10.231 | 13 | 0.191 | 26.017 | 0.002
13.5 | 0.2 | 10.715 | 0.211 | 10.715 | 24.18308 | 0.00184092225 |  |  | 10.715 | 13.5 | 0.2 | 27.247 | 0.002
14 | 0.209 | 11.192 | 0.22 | 11.192 | 25.25869 | 0.001919445 |  |  | 11.192 | 14 | 0.209 | 28.462 | 0.002
14.5 | 0.218 | 11.66 | 0.229 | 11.66 | 26.31391 | 0.00199796775 |  |  | 11.66 | 14.5 | 0.218 | 29.651 | 0.002
15 | 0.227 | 12.111 | 0.238 | 12.111 | 27.33072 | 0.0020764905 |  |  | 12.111 | 15 | 0.227 | 30.799 | 0.002
15.5 | 0.236 | 12.577 | 0.247 | 12.577 | 28.38131 | 0.00215501325 |  |  | 12.577 | 15.5 | 0.236 | 31.984 | 0.002
16 | 0.246 | 13.046 | 0.257 | 13.046 | 29.4385 | 0.00224226075 |  |  | 13.046 | 16 | 0.246 | 33.177 | 0.002
16.5 | 0.255 | 13.489 | 0.266 | 13.489 | 30.43708 | 0.0023207835 |  |  | 13.489 | 16.5 | 0.255 | 34.303 | 0.002
17 | 0.264 | 13.957 | 0.275 | 13.957 | 31.49202 | 0.00239930625 |  |  | 13.957 | 17 | 0.264 | 35.494 | 0.002
17.5 | 0.273 | 14.442 | 0.284 | 14.442 | 32.58526 | 0.002477829 |  |  | 14.442 | 17.5 | 0.273 | 36.726 | 0.002
18 | 0.282 | 14.898 | 0.293 | 14.898 | 33.61302 | 0.00255635175 |  |  | 14.898 | 18 | 0.282 | 37.885 | 0.003
18.5 | 0.291 | 15.363 | 0.302 | 15.363 | 34.66103 | 0.0026348745 |  |  | 15.363 | 18.5 | 0.291 | 39.068 | 0.003
19 | 0.301 | 15.837 | 0.312 | 15.837 | 35.72919 | 0.002722122 |  |  | 15.837 | 19 | 0.301 | 40.273 | 0.003
19.5 | 0.31 | 16.303 | 0.321 | 16.303 | 36.77937 | 0.00280064475 |  |  | 16.303 | 19.5 | 0.31 | 41.458 | 0.003
20 | 0.319 | 16.803 | 0.33 | 16.803 | 37.90621 | 0.0028791675 |  |  | 16.803 | 20 | 0.319 | 42.731 | 0.003
20.5 | 0.328 | 17.255 | 0.339 | 17.255 | 38.92472 | 0.00295769025 |  |  | 17.255 | 20.5 | 0.328 | 43.881 | 0.003
21 | 0.337 | 17.716 | 0.348 | 17.716 | 39.9635 | 0.003036213 |  |  | 17.716 | 21 | 0.337 | 45.053 | 0.003
21.5 | 0.346 | 18.205 | 0.357 | 18.205 | 41.06541 | 0.00311473575 |  |  | 18.205 | 21.5 | 0.346 | 46.295 | 0.003
22 | 0.356 | 18.678 | 0.367 | 18.678 | 42.13106 | 0.00320198325 |  |  | 18.678 | 22 | 0.356 | 47.499 | 0.003
22.5 | 0.365 | 19.144 | 0.376 | 19.144 | 43.18101 | 0.003280506 |  |  | 19.144 | 22.5 | 0.365 | 48.685 | 0.003
23 | 0.374 | 19.61 | 0.385 | 19.61 | 44.23093 | 0.00335902875 |  |  | 19.61 | 23 | 0.374 | 49.87 | 0.003
23.5 | 0.383 | 20.089 | 0.394 | 20.089 | 45.31015 | 0.0034375515 |  |  | 20.089 | 23.5 | 0.383 | 51.086 | 0.003
24 | 0.392 | 20.56 | 0.403 | 20.56 | 46.37129 | 0.00351607425 |  |  | 20.56 | 24 | 0.392 | 52.285 | 0.004
24.5 | 0.401 | 21.031 | 0.412 | 21.031 | 47.43241 | 0.003594597 |  |  | 21.031 | 24.5 | 0.401 | 53.483 | 0.004
25 | 0.411 | 21.493 | 0.422 | 21.493 | 48.47308 | 0.0036818445 |  |  | 21.493 | 25 | 0.411 | 54.656 | 0.004
25.5 | 0.42 | 21.967 | 0.431 | 21.967 | 49.54092 | 0.00376036725 |  |  | 21.967 | 25.5 | 0.42 | 55.863 | 0.004
26 | 0.429 | 22.444 | 0.44 | 22.444 | 50.61551 | 0.00383889 |  |  | 22.444 | 26 | 0.429 | 57.075 | 0.004
26.5 | 0.438 | 22.915 | 0.449 | 22.915 | 51.67655 | 0.00391741275 |  |  | 22.915 | 26.5 | 0.438 | 58.273 | 0.004
27 | 0.447 | 23.392 | 0.458 | 23.392 | 52.7511 | 0.0039959355 |  |  | 23.392 | 27 | 0.447 | 59.487 | 0.004
27.5 | 0.456 | 23.866 | 0.467 | 23.866 | 53.81888 | 0.00407445825 |  |  | 23.866 | 27.5 | 0.456 | 60.693 | 0.004
28 | 0.466 | 24.333 | 0.477 | 24.333 | 54.87073 | 0.00416170575 |  |  | 24.333 | 28 | 0.466 | 61.88 | 0.004
28.5 | 0.475 | 24.801 | 0.486 | 24.801 | 55.92495 | 0.0042402285 |  |  | 24.801 | 28.5 | 0.475 | 63.07 | 0.004
29 | 0.484 | 25.262 | 0.495 | 25.262 | 56.96339 | 0.00431875125 |  |  | 25.262 | 29 | 0.484 | 64.243 | 0.004
29.5 | 0.493 | 25.739 | 0.504 | 25.739 | 58.03789 | 0.004397274 |  |  | 25.739 | 29.5 | 0.493 | 65.454 | 0.005
30 | 0.502 | 26.19 | 0.513 | 26.19 | 59.05377 | 0.00447579675 |  |  | 26.19 | 30 | 0.502 | 66.602 | 0.005
30.5 | 0.511 | 26.661 | 0.522 | 26.661 | 60.11474 | 0.0045543195 |  |  | 26.661 | 30.5 | 0.511 | 67.801 | 0.005
31 | 0.521 | 27.133 | 0.532 | 27.133 | 61.17785 | 0.004641567 |  |  | 27.133 | 31 | 0.521 | 69 | 0.005
31.5 | 0.53 | 27.59 | 0.541 | 27.59 | 62.20726 | 0.00472008975 |  |  | 27.59 | 31.5 | 0.53 | 70.163 | 0.005
32 | 0.539 | 28.05 | 0.55 | 28.05 | 63.24344 | 0.0047986125 |  |  | 28.05 | 32 | 0.539 | 71.332 | 0.005
32.5 | 0.548 | 28.544 | 0.559 | 28.544 | 64.35629 | 0.00487713525 |  |  | 28.544 | 32.5 | 0.548 | 72.587 | 0.005
33 | 0.557 | 29.008 | 0.568 | 29.008 | 65.4015 | 0.004955658 |  |  | 29.008 | 33 | 0.557 | 73.768 | 0.005
33.5 | 0.566 | 29.466 | 0.577 | 29.466 | 66.4332 | 0.00503418075 |  |  | 29.466 | 33.5 | 0.566 | 74.933 | 0.005
34 | 0.576 | 29.914 | 0.587 | 29.914 | 67.44226 | 0.00512142825 |  |  | 29.914 | 34 | 0.576 | 76.071 | 0.005
34.5 | 0.585 | 30.378 | 0.596 | 30.378 | 68.48752 | 0.005199951 |  |  | 30.378 | 34.5 | 0.585 | 77.252 | 0.005
35 | 0.594 | 30.849 | 0.605 | 30.849 | 69.54857 | 0.00527847375 |  |  | 30.849 | 35 | 0.594 | 78.449 | 0.005
35.5 | 0.603 | 31.307 | 0.614 | 31.307 | 70.58033 | 0.0053569965 |  |  | 31.307 | 35.5 | 0.603 | 79.613 | 0.006
36 | 0.612 | 31.765 | 0.623 | 31.765 | 71.61211 | 0.00543551925 |  |  | 31.765 | 36 | 0.612 | 80.78 | 0.006
36.5 | 0.621 | 32.228 | 0.632 | 32.228 | 72.65518 | 0.005514042 |  |  | 32.228 | 36.5 | 0.621 | 81.957 | 0.006
37 | 0.631 | 32.691 | 0.642 | 32.691 | 73.69821 | 0.0056012895 |  |  | 32.691 | 37 | 0.631 | 83.133 | 0.006
37.5 | 0.64 | 33.142 | 0.651 | 33.142 | 74.71429 | 0.00567981225 |  |  | 33.142 | 37.5 | 0.64 | 84.28 | 0.006
38 | 0.649 | 33.616 | 0.66 | 33.616 | 75.78224 | 0.005758335 |  |  | 33.616 | 38 | 0.649 | 85.485 | 0.006
38.5 | 0.658 | 34.06 | 0.669 | 34.06 | 76.7826 | 0.00583685775 |  |  | 34.06 | 38.5 | 0.658 | 86.616 | 0.006
39 | 0.667 | 34.524 | 0.678 | 34.524 | 77.82807 | 0.0059153805 |  |  | 34.524 | 39 | 0.667 | 87.795 | 0.006
39.5 | 0.676 | 34.976 | 0.687 | 34.976 | 78.84653 | 0.00599390325 |  |  | 34.976 | 39.5 | 0.676 | 88.945 | 0.006
40 | 0.686 | 35.449 | 0.697 | 35.449 | 79.91231 | 0.00608115075 |  |  | 35.449 | 40 | 0.686 | 90.148 | 0.006
40.5 | 0.695 | 35.902 | 0.706 | 35.902 | 80.9331 | 0.0061596735 |  |  | 35.902 | 40.5 | 0.695 | 91.299 | 0.006
41 | 0.704 | 36.346 | 0.715 | 36.346 | 81.93364 | 0.00623819625 |  |  | 36.346 | 41 | 0.704 | 92.429 | 0.006
41.5 | 0.713 | 36.807 | 0.724 | 36.807 | 82.97254 | 0.006316719 |  |  | 36.807 | 41.5 | 0.713 | 93.601 | 0.007
42 | 0.722 | 37.266 | 0.733 | 37.266 | 84.00698 | 0.00639524175 |  |  | 37.266 | 42 | 0.722 | 94.769 | 0.007
42.5 | 0.731 | 37.709 | 0.742 | 37.709 | 85.00539 | 0.0064737645 |  |  | 37.709 | 42.5 | 0.731 | 95.895 | 0.007
43 | 0.741 | 38.16 | 0.752 | 38.16 | 86.02187 | 0.006561012 |  |  | 38.16 | 43 | 0.741 | 97.042 | 0.007
43.5 | 0.75 | 38.615 | 0.761 | 38.615 | 87.04744 | 0.00663953475 |  |  | 38.615 | 43.5 | 0.75 | 98.2 | 0.007
44 | 0.759 | 39.074 | 0.77 | 39.074 | 88.08208 | 0.0067180575 |  |  | 39.074 | 44 | 0.759 | 99.366 | 0.007
44.5 | 0.768 | 39.518 | 0.779 | 39.518 | 89.08295 | 0.00679658025 |  |  | 39.518 | 44.5 | 0.768 | 100.496 | 0.007
45 | 0.777 | 39.991 | 0.788 | 39.991 | 90.14926 | 0.006875103 |  |  | 39.991 | 45 | 0.777 | 101.699 | 0.007
45.5 | 0.786 | 40.413 | 0.797 | 40.413 | 91.10065 | 0.00695362575 |  |  | 40.413 | 45.5 | 0.786 | 102.771 | 0.007
46 | 0.796 | 40.885 | 0.807 | 40.885 | 92.16483 | 0.00704087325 |  |  | 40.885 | 46 | 0.796 | 103.971 | 0.007
46.5 | 0.805 | 41.314 | 0.816 | 41.314 | 93.13213 | 0.007119396 |  |  | 41.314 | 46.5 | 0.805 | 105.062 | 0.007
47 | 0.814 | 41.79 | 0.825 | 41.79 | 94.20544 | 0.00719791875 |  |  | 41.79 | 47 | 0.814 | 106.274 | 0.007
47.5 | 0.823 | 42.245 | 0.834 | 42.245 | 95.23148 | 0.0072764415 |  |  | 42.245 | 47.5 | 0.823 | 107.429 | 0.008
48 | 0.832 | 42.668 | 0.843 | 42.668 | 96.18544 | 0.00735496425 |  |  | 42.668 | 48 | 0.832 | 108.505 | 0.008
48.5 | 0.841 | 43.118 | 0.852 | 43.118 | 97.20034 | 0.007433487 |  |  | 43.118 | 48.5 | 0.841 | 109.649 | 0.008
49 | 0.851 | 43.54 | 0.862 | 43.54 | 98.15225 | 0.0075207345 |  |  | 43.54 | 49 | 0.851 | 110.723 | 0.008
49.5 | 0.86 | 43.829 | 0.871 | 43.829 | 98.80435 | 0.00759925725 |  |  | 43.829 | 49.5 | 0.86 | 111.458 | 0.008
50 | 0.869 | 44.243 | 0.88 | 44.243 | 99.73831 | 0.00767778 |  |  | 44.243 | 50 | 0.869 | 112.51 | 0.008
50.5 | 0.878 | 44.684 | 0.889 | 44.684 | 100.7332 | 0.00775630275 |  |  | 44.684 | 50.5 | 0.878 | 113.633 | 0.008
51 | 0.887 | 45.093 | 0.898 | 45.093 | 101.6561 | 0.0078348255 |  |  | 45.093 | 51 | 0.887 | 114.674 | 0.008
51.5 | 0.896 | 45.508 | 0.907 | 45.508 | 102.5925 | 0.00791334825 |  |  | 45.508 | 51.5 | 0.896 | 115.728 | 0.008
52 | 0.906 | 45.906 | 0.917 | 45.906 | 103.4908 | 0.00800059575 |  |  | 45.906 | 52 | 0.906 | 116.74 | 0.008
52.5 | 0.915 | 46.308 | 0.926 | 46.308 | 104.3981 | 0.0080791185 |  |  | 46.308 | 52.5 | 0.915 | 117.762 | 0.008
52.92 | 0.923 | 6.138 | 0.934 | 6.138 | 13.83781 | 0.0081489165 |  |  | 6.138 | 52.92 | 0.923 | 15.609 | 0.008
0 | 0 | 0 | 0.011 | 0 | 0 | 9.597225e-05
0 | 0 | 0 | 0.011 | 0 | 0 | 9.597225e-05
0 | 0 | 0 | 0.011 | 0 | 0 | 9.597225e-05
0 | 0 | 0 | 0.011 | 0 | 0 | 9.597225e-05
0 | 0 | 0 | 0.011 | 0 | 0 | 9.597225e-05
0 | 0 | 0 | 0.011 | 0 | 0 | 9.597225e-05
0 | 0 | 0 | 0.011 | 0 | 0 | 9.597225e-05
0 | 0 | 0 | 0.011 | 0 | 0 | 9.597225e-05
0 | 0 | 0 | 0.011 | 0 | 0 | 9.597225e-05
0 | 0 | 0 | 0.011 | 0 | 0 | 9.597225e-05
0 | 0 | 0 | 0.011 | 0 | 0 | 9.597225e-05
0 | 0 | 0 | 0.011 | 0 | 0 | 9.597225e-05
0 | 0 | 0 | 0.011 | 0 | 0 | 9.597225e-05
0 | 0 | 0 | 0.011 | 0 | 0 | 9.597225e-05
0 | 0 | 0 | 0.011 | 0 | 0 | 9.597225e-05
0 | 0 | 0 | 0.011 | 0 | 0 | 9.597225e-05
0 | 0 | 0 | 0.011 | 0 | 0 | 9.597225e-05
0 | 0 | 0 | 0.011 | 0 | 0 | 9.597225e-05
0 | 0 | 0 | 0.011 | 0 | 0 | 9.597225e-05
0 | 0 | 0 | 0.011 | 0 | 0 | 9.597225e-05
0 | 0 | 0 | 0.011 | 0 | 0 | 9.597225e-05
0 | 0 | 0 | 0.011 | 0 | 0 | 9.597225e-05
0 | 0 | 0 | 0.011 | 0 | 0 | 9.597225e-05
0 | 0 | 0 | 0.011 | 0 | 0 | 9.597225e-05
0 | 0 | 0 | 0.011 | 0 | 0 | 9.597225e-05
0 | 0 | 0 | 0.011 | 0 | 0 | 9.597225e-05
0 | 0 | 0 | 0.011 | 0 | 0 | 9.597225e-05
0 | 0 | 0 | 0.011 | 0 | 0 | 9.597225e-05
0 | 0 | 0 | 0.011 | 0 | 0 | 9.597225e-05
0 | 0 | 0 | 0.011 | 0 | 0 | 9.597225e-05
0 | 0 | 0 | 0.011 | 0 | 0 | 9.597225e-05
0 | 0 | 0 | 0.011 | 0 | 0 | 9.597225e-05
0 | 0 | 0 | 0.011 | 0 | 0 | 9.597225e-05
0 | 0 | 0 | 0.011 | 0 | 0 | 9.597225e-05
0 | 0 | 0 | 0.011 | 0 | 0 | 9.597225e-05