## S1
length (mm) | width (mm) | thick (mm) |  | Span L (mm)
53.35 | 3.74 | 2.345 |  | 40
Data Acquisition
Time | Displacement | Force | displ (zeroed) | force | Flexural Stress | Flexural Strain | Deflection |  |  | Time (s) | Extension (mm) | Load (N) | Stress (Mpa) | Strain (mm/mm)
Sec | mm | N | mm | N | Mpa | mm/mm | rL2/6d |  |  | 1 | -0.218 | 0.156 | 0.455 | -0.002
1 | -0.218 | 0.156 | 0 | 0.156 | 0.4551123 | 0 | 0 | Flexural Strength (Mpa) |  | 1.5 | -0.209 | 0.069 | 0.2 | -0.002
1.5 | -0.209 | 0.069 | 0 | 0.069 | 0.2012997 | 0 | 0 | 237.9991 |  | 2 | -0.2 | 0.055 | 0.16 | -0.002
2 | -0.2 | 0.055 | 0 | 0.055 | 0.1604563 | 0 | 0 | Chord Modulus |  | 2.5 | -0.191 | 0.141 | 0.411 | -0.002
2.5 | -0.191 | 0.141 | 0 | 0.141 | 0.4113515 | 0 | 0 | 12577.91 | Mpa | 3 | -0.182 | 0.149 | 0.433 | -0.002
3 | -0.182 | 0.149 | 0 | 0.149 | 0.4346906 | 0 | 0 | Tangent Modulus |  | 3.5 | -0.172 | 0.109 | 0.317 | -0.002
3.5 | -0.172 | 0.109 | 0 | 0.109 | 0.3179951 | 0 | 0 | 12556.74 | MPa | 4 | -0.163 | 0.134 | 0.392 | -0.001
4 | -0.163 | 0.134 | 0 | 0.134 | 0.3909298 | 0 | 0 |  |  | 4.5 | -0.154 | 0.191 | 0.557 | -0.001
4.5 | -0.154 | 0.191 | 0 | 0.191 | 0.5572208 | 0 | 0 | Breaking Stress | Strain % | 5 | -0.145 | 0.131 | 0.381 | -0.001
5 | -0.145 | 0.131 | 0 | 0.131 | 0.3821776 | 0 | 0 | 237.9991 | 1.903846875 | 5.5 | -0.136 | 0.143 | 0.416 | -0.001
5.5 | -0.136 | 0.143 | 0 | 0.143 | 0.4171863 | 0 | 0 |  |  | 6 | -0.126 | 0.073 | 0.214 | -0.001
6 | -0.126 | 0.073 | 0 | 0.073 | 0.2129692 | 0 | 0 |  |  | 6.5 | -0.117 | 0.102 | 0.299 | -0.001
6.5 | -0.117 | 0.102 | 0 | 0.102 | 0.2975734 | 0 | 0 |  |  | 7 | -0.108 | 0.139 | 0.404 | -0.001
7 | -0.108 | 0.139 | 0 | 0.139 | 0.4055167 | 0 | 0 |  |  | 7.5 | -0.099 | 0.12 | 0.351 | -0.001
7.5 | -0.099 | 0.12 | 0 | 0.12 | 0.3500864 | 0 | 0 |  |  | 8 | -0.09 | 0.081 | 0.236 | -0.001
8 | -0.09 | 0.081 | 0 | 0.081 | 0.2363083 | 0 | 0 |  |  | 8.5 | -0.081 | 0.15 | 0.437 | -0.001
8.5 | -0.081 | 0.15 | 0 | 0.15 | 0.437608 | 0 | 0 |  |  | 9 | -0.072 | 0.122 | 0.355 | -0.001
9 | -0.072 | 0.122 | 0 | 0.122 | 0.3559211 | 0 | 0 |  |  | 9.5 | -0.062 | 0.131 | 0.383 | -0.001
9.5 | -0.062 | 0.131 | 0 | 0.131 | 0.3821776 | 0 | 0 |  |  | 10 | -0.053 | 0.151 | 0.44 | 0
10 | -0.053 | 0.151 | 0 | 0.151 | 0.4405253 | 0 | 0 |  |  | 10.5 | -0.044 | 0.187 | 0.546 | 0
10.5 | -0.044 | 0.187 | 0 | 0.187 | 0.5455513 | 0 | 0 |  |  | 11 | -0.035 | 0.137 | 0.399 | 0
11 | -0.035 | 0.137 | 0 | 0.137 | 0.3996819 | 0 | 0 |  |  | 11.5 | -0.026 | 0.088 | 0.256 | 0
11.5 | -0.026 | 0.088 | 0 | 0.088 | 0.25673 | 0 | 0 |  |  | 12 | -0.017 | 0.116 | 0.339 | 0
12 | -0.017 | 0.116 | 0 | 0.116 | 0.3384168 | 0 | 0 |  |  | 12.5 | -0.007 | 0.113 | 0.331 | 0
12.5 | -0.007 | 0.113 | 0 | 0.113 | 0.3296647 | 0 | 0 |  |  | 13 | 0.002 | 0.168 | 0.49 | 0
13 | 0.002 | 0.168 | 0.002 | 0.168 | 0.4901152 | 1.75875e-05 | 0.002 |  |  | 13.5 | 0.011 | 0.339 | 0.988 | 0
13.5 | 0.011 | 0.339 | 0.011 | 0.339 | 0.9889307 | 9.673125e-05 | 0.011 |  |  | 14 | 0.02 | 0.682 | 1.988 | 0
14 | 0.02 | 0.682 | 0.02 | 0.682 | 1.989427 | 0.000175875 | 0.02 |  |  | 14.5 | 0.029 | 1.053 | 3.072 | 0
14.5 | 0.029 | 1.053 | 0.029 | 1.053 | 3.071495 | 0.00025501875 | 0.029 |  |  | 15 | 0.038 | 1.424 | 4.155 | 0
15 | 0.038 | 1.424 | 0.038 | 1.424 | 4.153455 | 0.0003341625 | 0.038 |  |  | 15.5 | 0.048 | 1.683 | 4.911 | 0
15.5 | 0.048 | 1.683 | 0.048 | 1.683 | 4.908622 | 0.0004221 | 0.048 |  |  | 16 | 0.057 | 2.079 | 6.065 | 0
16 | 0.057 | 2.079 | 0.057 | 2.079 | 6.063293 | 0.00050124375 | 0.057 |  |  | 16.5 | 0.066 | 2.389 | 6.97 | 0.001
16.5 | 0.066 | 2.389 | 0.066 | 2.389 | 6.967053 | 0.0005803875 | 0.066 |  |  | 17 | 0.075 | 2.795 | 8.153 | 0.001
17 | 0.075 | 2.795 | 0.075 | 2.795 | 8.150682 | 0.00065953125 | 0.075 |  |  | 17.5 | 0.084 | 3.122 | 9.108 | 0.001
17.5 | 0.084 | 3.122 | 0.084 | 3.122 | 9.103836 | 0.000738675 | 0.084 |  |  | 18 | 0.093 | 3.494 | 10.195 | 0.001
18 | 0.093 | 3.494 | 0.093 | 3.494 | 10.18812 | 0.00081781875 | 0.093 |  |  | 18.5 | 0.103 | 3.83 | 11.173 | 0.001
18.5 | 0.103 | 3.83 | 0.103 | 3.83 | 11.16729 | 0.00090575625 | 0.103 |  |  | 19 | 0.112 | 4.156 | 12.126 | 0.001
19 | 0.112 | 4.156 | 0.112 | 4.156 | 12.11727 | 0.0009849 | 0.112 |  |  | 19.5 | 0.121 | 4.614 | 13.462 | 0.001
19.5 | 0.121 | 4.614 | 0.121 | 4.614 | 13.45201 | 0.00106404375 | 0.121 |  |  | 20 | 0.13 | 4.939 | 14.409 | 0.001
20 | 0.13 | 4.939 | 0.13 | 4.939 | 14.3989 | 0.0011431875 | 0.13 |  |  | 20.5 | 0.139 | 5.263 | 15.355 | 0.001
20.5 | 0.139 | 5.263 | 0.139 | 5.263 | 15.34281 | 0.00122233125 | 0.139 |  |  | 21 | 0.148 | 5.611 | 16.368 | 0.001
21 | 0.148 | 5.611 | 0.148 | 5.611 | 16.3566 | 0.001301475 | 0.148 |  |  | 21.5 | 0.158 | 5.932 | 17.307 | 0.001
21.5 | 0.158 | 5.932 | 0.158 | 5.932 | 17.29153 | 0.0013894125 | 0.158 |  |  | 22 | 0.167 | 6.308 | 18.402 | 0.001
22 | 0.167 | 6.308 | 0.167 | 6.308 | 18.38678 | 0.00146855625 | 0.167 |  |  | 22.5 | 0.176 | 6.606 | 19.273 | 0.002
22.5 | 0.176 | 6.606 | 0.176 | 6.606 | 19.25461 | 0.0015477 | 0.176 |  |  | 23 | 0.185 | 7.01 | 20.45 | 0.002
23 | 0.185 | 7.01 | 0.185 | 7.01 | 20.43132 | 0.00162684375 | 0.185 |  |  | 23.5 | 0.194 | 7.35 | 21.442 | 0.002
23.5 | 0.194 | 7.35 | 0.194 | 7.35 | 21.42143 | 0.0017059875 | 0.194 |  |  | 24 | 0.203 | 7.677 | 22.398 | 0.002
24 | 0.203 | 7.677 | 0.203 | 7.677 | 22.37358 | 0.00178513125 | 0.203 |  |  | 24.5 | 0.213 | 8.029 | 23.422 | 0.002
24.5 | 0.213 | 8.029 | 0.213 | 8.029 | 23.39843 | 0.00187306875 | 0.213 |  |  | 25 | 0.222 | 8.463 | 24.691 | 0.002
25 | 0.222 | 8.463 | 0.222 | 8.463 | 24.66227 | 0.0019522125 | 0.222 |  |  | 25.5 | 0.231 | 8.701 | 25.385 | 0.002
25.5 | 0.231 | 8.701 | 0.231 | 8.701 | 25.35488 | 0.00203135625 | 0.231 |  |  | 26 | 0.24 | 9.066 | 26.449 | 0.002
26 | 0.24 | 9.066 | 0.24 | 9.066 | 26.41752 | 0.0021105 | 0.24 |  |  | 26.5 | 0.249 | 9.419 | 27.48 | 0.002
26.5 | 0.249 | 9.419 | 0.249 | 9.419 | 27.44514 | 0.00218964375 | 0.249 |  |  | 27 | 0.258 | 9.78 | 28.531 | 0.002
27 | 0.258 | 9.78 | 0.258 | 9.78 | 28.49601 | 0.0022687875 | 0.258 |  |  | 27.5 | 0.268 | 10.021 | 29.234 | 0.002
27.5 | 0.268 | 10.021 | 0.268 | 10.021 | 29.19707 | 0.002356725 | 0.268 |  |  | 28 | 0.277 | 10.453 | 30.497 | 0.002
28 | 0.277 | 10.453 | 0.277 | 10.453 | 30.45469 | 0.00243586875 | 0.277 |  |  | 28.5 | 0.286 | 10.848 | 31.649 | 0.003
28.5 | 0.286 | 10.848 | 0.286 | 10.848 | 31.60445 | 0.0025150125 | 0.286 |  |  | 29 | 0.295 | 11.125 | 32.456 | 0.003
29 | 0.295 | 11.125 | 0.295 | 11.125 | 32.41038 | 0.00259415625 | 0.295 |  |  | 29.5 | 0.304 | 11.527 | 33.63 | 0.003
29.5 | 0.304 | 11.527 | 0.304 | 11.527 | 33.58043 | 0.0026733 | 0.304 |  |  | 30 | 0.313 | 11.866 | 34.618 | 0.003
30 | 0.313 | 11.866 | 0.313 | 11.866 | 34.5669 | 0.00275244375 | 0.313 |  |  | 30.5 | 0.323 | 12.129 | 35.386 | 0.003
30.5 | 0.323 | 12.129 | 0.323 | 12.129 | 35.33182 | 0.00284038125 | 0.323 |  |  | 31 | 0.332 | 12.556 | 36.63 | 0.003
31 | 0.332 | 12.556 | 0.332 | 12.556 | 36.57455 | 0.002919525 | 0.332 |  |  | 31.5 | 0.341 | 12.932 | 37.728 | 0.003
31.5 | 0.341 | 12.932 | 0.341 | 12.932 | 37.66867 | 0.00299866875 | 0.341 |  |  | 32 | 0.35 | 13.276 | 38.73 | 0.003
32 | 0.35 | 13.276 | 0.35 | 13.276 | 38.66954 | 0.0030778125 | 0.35 |  |  | 32.5 | 0.359 | 13.652 | 39.827 | 0.003
32.5 | 0.359 | 13.652 | 0.359 | 13.652 | 39.76358 | 0.00315695625 | 0.359 |  |  | 33 | 0.368 | 13.917 | 40.602 | 0.003
33 | 0.368 | 13.917 | 0.368 | 13.917 | 40.53429 | 0.0032361 | 0.368 |  |  | 33.5 | 0.378 | 14.274 | 41.642 | 0.003
33.5 | 0.378 | 14.274 | 0.378 | 14.274 | 41.5728 | 0.0033240375 | 0.378 |  |  | 34 | 0.387 | 14.673 | 42.808 | 0.003
34 | 0.387 | 14.673 | 0.387 | 14.673 | 42.73373 | 0.00340318125 | 0.387 |  |  | 34.5 | 0.396 | 15.032 | 43.855 | 0.003
34.5 | 0.396 | 15.032 | 0.396 | 15.032 | 43.77813 | 0.003482325 | 0.396 |  |  | 35 | 0.405 | 15.308 | 44.66 | 0.004
35 | 0.405 | 15.308 | 0.405 | 15.308 | 44.58079 | 0.00356146875 | 0.405 |  |  | 35.5 | 0.414 | 15.672 | 45.722 | 0.004
35.5 | 0.414 | 15.672 | 0.414 | 15.672 | 45.6397 | 0.0036406125 | 0.414 |  |  | 36 | 0.423 | 16.069 | 46.88 | 0.004
36 | 0.423 | 16.069 | 0.423 | 16.069 | 46.79468 | 0.00371975625 | 0.423 |  |  | 36.5 | 0.433 | 16.431 | 47.935 | 0.004
36.5 | 0.433 | 16.431 | 0.433 | 16.431 | 47.8476 | 0.00380769375 | 0.433 |  |  | 37 | 0.442 | 16.687 | 48.682 | 0.004
37 | 0.442 | 16.687 | 0.442 | 16.687 | 48.59195 | 0.0038868375 | 0.442 |  |  | 37.5 | 0.451 | 17.041 | 49.715 | 0.004
37.5 | 0.451 | 17.041 | 0.451 | 17.041 | 49.62166 | 0.00396598125 | 0.451 |  |  | 38 | 0.46 | 17.397 | 50.754 | 0.004
38 | 0.46 | 17.397 | 0.46 | 17.397 | 50.65717 | 0.004045125 | 0.46 |  |  | 38.5 | 0.469 | 17.687 | 51.6 | 0.004
38.5 | 0.469 | 17.687 | 0.469 | 17.687 | 51.5005 | 0.00412426875 | 0.469 |  |  | 39 | 0.479 | 18.101 | 52.806 | 0.004
39 | 0.479 | 18.101 | 0.479 | 18.101 | 52.70476 | 0.00421220625 | 0.479 |  |  | 39.5 | 0.488 | 18.513 | 54.011 | 0.004
39.5 | 0.488 | 18.513 | 0.488 | 18.513 | 53.90329 | 0.00429135 | 0.488 |  |  | 40 | 0.497 | 18.804 | 54.859 | 0.004
40 | 0.497 | 18.804 | 0.497 | 18.804 | 54.74951 | 0.00437049375 | 0.497 |  |  | 40.5 | 0.506 | 19.184 | 55.968 | 0.004
40.5 | 0.506 | 19.184 | 0.506 | 19.184 | 55.85485 | 0.0044496375 | 0.506 |  |  | 41 | 0.515 | 19.548 | 57.03 | 0.005
41 | 0.515 | 19.548 | 0.515 | 19.548 | 56.91361 | 0.00452878125 | 0.515 |  |  | 41.5 | 0.524 | 19.911 | 58.087 | 0.005
41.5 | 0.524 | 19.911 | 0.524 | 19.911 | 57.96945 | 0.004607925 | 0.524 |  |  | 42 | 0.533 | 20.206 | 58.948 | 0.005
42 | 0.533 | 20.206 | 0.533 | 20.206 | 58.82731 | 0.00468706875 | 0.533 |  |  | 42.5 | 0.543 | 20.557 | 59.974 | 0.005
42.5 | 0.543 | 20.557 | 0.543 | 20.557 | 59.84811 | 0.00477500625 | 0.543 |  |  | 43 | 0.552 | 20.895 | 60.958 | 0.005
43 | 0.552 | 20.895 | 0.552 | 20.895 | 60.83117 | 0.00485415 | 0.552 |  |  | 43.5 | 0.561 | 21.245 | 61.98 | 0.005
43.5 | 0.561 | 21.245 | 0.561 | 21.245 | 61.84918 | 0.00493329375 | 0.561 |  |  | 44 | 0.57 | 21.623 | 63.082 | 0.005
44 | 0.57 | 21.623 | 0.57 | 21.623 | 62.94871 | 0.0050124375 | 0.57 |  |  | 44.5 | 0.579 | 21.944 | 64.02 | 0.005
44.5 | 0.579 | 21.944 | 0.579 | 21.944 | 63.8823 | 0.00509158125 | 0.579 |  |  | 45 | 0.588 | 22.295 | 65.043 | 0.005
45 | 0.588 | 22.295 | 0.588 | 22.295 | 64.90325 | 0.005170725 | 0.588 |  |  | 45.5 | 0.598 | 22.601 | 65.937 | 0.005
45.5 | 0.598 | 22.601 | 0.598 | 22.601 | 65.79311 | 0.0052586625 | 0.598 |  |  | 46 | 0.607 | 22.983 | 67.05 | 0.005
46 | 0.607 | 22.983 | 0.607 | 22.983 | 66.90433 | 0.00533780625 | 0.607 |  |  | 46.5 | 0.616 | 23.355 | 68.136 | 0.005
46.5 | 0.616 | 23.355 | 0.616 | 23.355 | 67.98646 | 0.00541695 | 0.616 |  |  | 47 | 0.625 | 23.706 | 69.159 | 0.005
47 | 0.625 | 23.706 | 0.625 | 23.706 | 69.00746 | 0.00549609375 | 0.625 |  |  | 47.5 | 0.634 | 23.998 | 70.011 | 0.006
47.5 | 0.634 | 23.998 | 0.634 | 23.998 | 69.85675 | 0.0055752375 | 0.634 |  |  | 48 | 0.644 | 24.305 | 70.907 | 0.006
48 | 0.644 | 24.305 | 0.644 | 24.305 | 70.74965 | 0.005663175 | 0.644 |  |  | 48.5 | 0.653 | 24.73 | 72.147 | 0.006
48.5 | 0.653 | 24.73 | 0.653 | 24.73 | 71.98614 | 0.00574231875 | 0.653 |  |  | 49 | 0.662 | 25.076 | 73.157 | 0.006
49 | 0.662 | 25.076 | 0.662 | 25.076 | 72.99269 | 0.0058214625 | 0.662 |  |  | 49.5 | 0.671 | 25.388 | 74.068 | 0.006
49.5 | 0.671 | 25.388 | 0.671 | 25.388 | 73.9003 | 0.00590060625 | 0.671 |  |  | 50 | 0.68 | 25.797 | 75.261 | 0.006
50 | 0.68 | 25.797 | 0.68 | 25.797 | 75.09029 | 0.00597975 | 0.68 |  |  | 50.5 | 0.689 | 26.037 | 75.96 | 0.006
50.5 | 0.689 | 26.037 | 0.689 | 26.037 | 75.78839 | 0.00605889375 | 0.689 |  |  | 51 | 0.698 | 26.39 | 76.989 | 0.006
51 | 0.698 | 26.39 | 0.698 | 26.39 | 76.81544 | 0.0061380375 | 0.698 |  |  | 51.5 | 0.708 | 26.764 | 78.081 | 0.006
51.5 | 0.708 | 26.764 | 0.708 | 26.764 | 77.90361 | 0.006225975 | 0.708 |  |  | 52 | 0.717 | 27.121 | 79.123 | 0.006
52 | 0.717 | 27.121 | 0.717 | 27.121 | 78.94239 | 0.00630511875 | 0.717 |  |  | 52.5 | 0.726 | 27.518 | 80.28 | 0.006
52.5 | 0.726 | 27.518 | 0.726 | 27.518 | 80.09763 | 0.0063842625 | 0.726 |  |  | 53 | 0.735 | 27.714 | 80.852 | 0.006
53 | 0.735 | 27.714 | 0.735 | 27.714 | 80.66785 | 0.00646340625 | 0.735 |  |  | 53.5 | 0.744 | 28.185 | 82.227 | 0.007
53.5 | 0.744 | 28.185 | 0.744 | 28.185 | 82.03857 | 0.00654255 | 0.744 |  |  | 54 | 0.753 | 28.574 | 83.363 | 0.007
54 | 0.753 | 28.574 | 0.753 | 28.574 | 83.17065 | 0.00662169375 | 0.753 |  |  | 54.5 | 0.763 | 28.954 | 84.469 | 0.007
54.5 | 0.763 | 28.954 | 0.763 | 28.954 | 84.27657 | 0.00670963125 | 0.763 |  |  | 55 | 0.772 | 29.276 | 85.408 | 0.007
55 | 0.772 | 29.276 | 0.772 | 29.276 | 85.21374 | 0.006788775 | 0.772 |  |  | 55.5 | 0.781 | 29.596 | 86.343 | 0.007
55.5 | 0.781 | 29.596 | 0.781 | 29.596 | 86.14513 | 0.00686791875 | 0.781 |  |  | 56 | 0.79 | 29.886 | 87.188 | 0.007
56 | 0.79 | 29.886 | 0.79 | 29.886 | 86.98926 | 0.0069470625 | 0.79 |  |  | 56.5 | 0.799 | 30.359 | 88.568 | 0.007
56.5 | 0.799 | 30.359 | 0.799 | 30.359 | 88.3661 | 0.00702620625 | 0.799 |  |  | 57 | 0.809 | 30.559 | 89.152 | 0.007
57 | 0.809 | 30.559 | 0.809 | 30.559 | 88.94839 | 0.00711414375 | 0.809 |  |  | 57.5 | 0.818 | 30.987 | 90.401 | 0.007
57.5 | 0.818 | 30.987 | 0.818 | 30.987 | 90.19437 | 0.0071932875 | 0.818 |  |  | 58 | 0.827 | 31.395 | 91.592 | 0.007
58 | 0.827 | 31.395 | 0.827 | 31.395 | 91.38219 | 0.00727243125 | 0.827 |  |  | 58.5 | 0.836 | 31.697 | 92.474 | 0.007
58.5 | 0.836 | 31.697 | 0.836 | 31.697 | 92.26154 | 0.007351575 | 0.836 |  |  | 59 | 0.845 | 32.01 | 93.385 | 0.007
59 | 0.845 | 32.01 | 0.845 | 32.01 | 93.17297 | 0.00743071875 | 0.845 |  |  | 59.5 | 0.854 | 32.315 | 94.276 | 0.008
59.5 | 0.854 | 32.315 | 0.854 | 32.315 | 94.06118 | 0.0075098625 | 0.854 |  |  | 60 | 0.863 | 32.644 | 95.234 | 0.008
60 | 0.863 | 32.644 | 0.863 | 32.644 | 95.01932 | 0.00758900625 | 0.863 |  |  | 60.5 | 0.873 | 33.031 | 96.365 | 0.008
60.5 | 0.873 | 33.031 | 0.873 | 33.031 | 96.14641 | 0.00767694375 | 0.873 |  |  | 61 | 0.882 | 33.333 | 97.245 | 0.008
61 | 0.882 | 33.333 | 0.882 | 33.333 | 97.0261 | 0.0077560875 | 0.882 |  |  | 61.5 | 0.891 | 33.805 | 98.622 | 0.008
61.5 | 0.891 | 33.805 | 0.891 | 33.805 | 98.4007 | 0.00783523125 | 0.891 |  |  | 62 | 0.9 | 34.137 | 99.591 | 0.008
62 | 0.9 | 34.137 | 0.9 | 34.137 | 99.36786 | 0.007914375 | 0.9 |  |  | 62.5 | 0.909 | 34.462 | 100.539 | 0.008
62.5 | 0.909 | 34.462 | 0.909 | 34.462 | 100.3147 | 0.00799351875 | 0.909 |  |  | 63 | 0.918 | 34.795 | 101.51 | 0.008
63 | 0.918 | 34.795 | 0.918 | 34.795 | 101.2849 | 0.0080726625 | 0.918 |  |  | 63.5 | 0.928 | 35.166 | 102.592 | 0.008
63.5 | 0.928 | 35.166 | 0.928 | 35.166 | 102.366 | 0.0081606 | 0.928 |  |  | 64 | 0.937 | 35.53 | 103.654 | 0.008
64 | 0.937 | 35.53 | 0.937 | 35.53 | 103.4266 | 0.00823974375 | 0.937 |  |  | 64.5 | 0.946 | 35.877 | 104.666 | 0.008
64.5 | 0.946 | 35.877 | 0.946 | 35.877 | 104.4379 | 0.0083188875 | 0.946 |  |  | 65 | 0.955 | 36.181 | 105.554 | 0.008
65 | 0.955 | 36.181 | 0.955 | 36.181 | 105.324 | 0.00839803125 | 0.955 |  |  | 65.5 | 0.964 | 36.507 | 106.504 | 0.008
65.5 | 0.964 | 36.507 | 0.964 | 36.507 | 106.2743 | 0.008477175 | 0.964 |  |  | 66 | 0.973 | 36.9 | 107.653 | 0.009
66 | 0.973 | 36.9 | 0.973 | 36.9 | 107.4197 | 0.00855631875 | 0.973 |  |  | 66.5 | 0.983 | 37.211 | 108.559 | 0.009
66.5 | 0.983 | 37.211 | 0.983 | 37.211 | 108.3266 | 0.00864425625 | 0.983 |  |  | 67 | 0.992 | 37.559 | 109.575 | 0.009
67 | 0.992 | 37.559 | 0.992 | 37.559 | 109.3412 | 0.0087234 | 0.992 |  |  | 67.5 | 1.001 | 37.804 | 110.289 | 0.009
67.5 | 1.001 | 37.804 | 1.001 | 37.804 | 110.0561 | 0.00880254375 | 1.001 |  |  | 68 | 1.01 | 38.264 | 111.631 | 0.009
68 | 1.01 | 38.264 | 1.01 | 38.264 | 111.3969 | 0.0088816875 | 1.01 |  |  | 68.5 | 1.019 | 38.656 | 112.774 | 0.009
68.5 | 1.019 | 38.656 | 1.019 | 38.656 | 112.5399 | 0.00896083125 | 1.019 |  |  | 69 | 1.028 | 38.94 | 113.603 | 0.009
69 | 1.028 | 38.94 | 1.028 | 38.94 | 113.3686 | 0.009039975 | 1.028 |  |  | 69.5 | 1.038 | 39.227 | 114.44 | 0.009
69.5 | 1.038 | 39.227 | 1.038 | 39.227 | 114.2063 | 0.0091279125 | 1.038 |  |  | 70 | 1.047 | 39.691 | 115.794 | 0.009
70 | 1.047 | 39.691 | 1.047 | 39.691 | 115.5592 | 0.00920705625 | 1.047 |  |  | 70.5 | 1.056 | 39.959 | 116.577 | 0.009
70.5 | 1.056 | 39.959 | 1.056 | 39.959 | 116.3416 | 0.0092862 | 1.056 |  |  | 71 | 1.065 | 40.375 | 117.788 | 0.009
71 | 1.065 | 40.375 | 1.065 | 40.375 | 117.555 | 0.00936534375 | 1.065 |  |  | 71.5 | 1.074 | 40.672 | 118.657 | 0.009
71.5 | 1.074 | 40.672 | 1.074 | 40.672 | 118.4221 | 0.0094444875 | 1.074 |  |  | 72 | 1.083 | 40.986 | 119.571 | 0.01
72 | 1.083 | 40.986 | 1.083 | 40.986 | 119.3387 | 0.00952363125 | 1.083 |  |  | 72.5 | 1.093 | 41.381 | 120.723 | 0.01
72.5 | 1.093 | 41.381 | 1.093 | 41.381 | 120.4916 | 0.00961156875 | 1.093 |  |  | 73 | 1.102 | 41.596 | 121.352 | 0.01
73 | 1.102 | 41.596 | 1.102 | 41.596 | 121.1203 | 0.0096907125 | 1.102 |  |  | 73.5 | 1.111 | 42.085 | 122.777 | 0.01
73.5 | 1.111 | 42.085 | 1.111 | 42.085 | 122.5468 | 0.00976985625 | 1.111 |  |  | 74 | 1.12 | 42.39 | 123.667 | 0.01
74 | 1.12 | 42.39 | 1.12 | 42.39 | 123.4377 | 0.009849 | 1.12 |  |  | 74.5 | 1.129 | 42.798 | 124.859 | 0.01
74.5 | 1.129 | 42.798 | 1.129 | 42.798 | 124.6287 | 0.00992814375 | 1.129 |  |  | 75 | 1.138 | 43.158 | 125.909 | 0.01
75 | 1.138 | 43.158 | 1.138 | 43.158 | 125.68 | 0.0100072875 | 1.138 |  |  | 75.5 | 1.148 | 43.522 | 126.971 | 0.01
75.5 | 1.148 | 43.522 | 1.148 | 43.522 | 126.7435 | 0.010095225 | 1.148 |  |  | 76 | 1.157 | 43.791 | 127.757 | 0.01
76 | 1.157 | 43.791 | 1.157 | 43.791 | 127.53 | 0.01017436875 | 1.157 |  |  | 76.5 | 1.166 | 44.106 | 128.673 | 0.01
76.5 | 1.166 | 44.106 | 1.166 | 44.106 | 128.4507 | 0.0102535125 | 1.166 |  |  | 77 | 1.175 | 44.481 | 129.768 | 0.01
77 | 1.175 | 44.481 | 1.175 | 44.481 | 129.5462 | 0.01033265625 | 1.175 |  |  | 77.5 | 1.184 | 44.79 | 130.671 | 0.01
77.5 | 1.184 | 44.79 | 1.184 | 44.79 | 130.4497 | 0.0104118 | 1.184 |  |  | 78 | 1.193 | 45.122 | 131.637 | 0.01
78 | 1.193 | 45.122 | 1.193 | 45.122 | 131.4202 | 0.01049094375 | 1.193 |  |  | 78.5 | 1.203 | 45.57 | 132.944 | 0.011
78.5 | 1.203 | 45.57 | 1.203 | 45.57 | 132.7292 | 0.01057888125 | 1.203 |  |  | 79 | 1.212 | 45.867 | 133.813 | 0.011
79 | 1.212 | 45.867 | 1.212 | 45.867 | 133.5981 | 0.010658025 | 1.212 |  |  | 79.5 | 1.221 | 46.239 | 134.898 | 0.011
79.5 | 1.221 | 46.239 | 1.221 | 46.239 | 134.6856 | 0.01073716875 | 1.221 |  |  | 80 | 1.23 | 46.575 | 135.876 | 0.011
80 | 1.23 | 46.575 | 1.23 | 46.575 | 135.6684 | 0.0108163125 | 1.23 |  |  | 80.5 | 1.239 | 46.921 | 136.887 | 0.011
80.5 | 1.239 | 46.921 | 1.239 | 46.921 | 136.6804 | 0.01089545625 | 1.239 |  |  | 81 | 1.249 | 47.267 | 137.897 | 0.011
81 | 1.249 | 47.267 | 1.249 | 47.267 | 137.6931 | 0.01098339375 | 1.249 |  |  | 81.5 | 1.258 | 47.493 | 138.556 | 0.011
81.5 | 1.258 | 47.493 | 1.258 | 47.493 | 138.3559 | 0.0110625375 | 1.258 |  |  | 82 | 1.267 | 47.918 | 139.796 | 0.011
82 | 1.267 | 47.918 | 1.267 | 47.918 | 139.5985 | 0.01114168125 | 1.267 |  |  | 82.5 | 1.276 | 48.252 | 140.77 | 0.011
82.5 | 1.276 | 48.252 | 1.276 | 48.252 | 140.5762 | 0.011220825 | 1.276 |  |  | 83 | 1.285 | 48.576 | 141.716 | 0.011
83 | 1.285 | 48.576 | 1.285 | 48.576 | 141.5249 | 0.01129996875 | 1.285 |  |  | 83.5 | 1.294 | 48.975 | 142.88 | 0.011
83.5 | 1.294 | 48.975 | 1.294 | 48.975 | 142.6923 | 0.0113791125 | 1.294 |  |  | 84 | 1.303 | 49.279 | 143.766 | 0.011
84 | 1.303 | 49.279 | 1.303 | 49.279 | 143.583 | 0.01145825625 | 1.303 |  |  | 84.5 | 1.313 | 49.638 | 144.815 | 0.012
84.5 | 1.313 | 49.638 | 1.313 | 49.638 | 144.6347 | 0.01154619375 | 1.313 |  |  | 85 | 1.322 | 50.001 | 145.871 | 0.012
85 | 1.322 | 50.001 | 1.322 | 50.001 | 145.6977 | 0.0116253375 | 1.322 |  |  | 85.5 | 1.331 | 50.378 | 146.973 | 0.012
85.5 | 1.331 | 50.378 | 1.331 | 50.378 | 146.8017 | 0.01170448125 | 1.331 |  |  | 86 | 1.34 | 50.725 | 147.984 | 0.012
86 | 1.34 | 50.725 | 1.34 | 50.725 | 147.8183 | 0.011783625 | 1.34 |  |  | 86.5 | 1.349 | 51.072 | 148.995 | 0.012
86.5 | 1.349 | 51.072 | 1.349 | 51.072 | 148.8352 | 0.01186276875 | 1.349 |  |  | 87 | 1.358 | 51.406 | 149.972 | 0.012
87 | 1.358 | 51.406 | 1.358 | 51.406 | 149.8143 | 0.0119419125 | 1.358 |  |  | 87.5 | 1.368 | 51.741 | 150.948 | 0.012
87.5 | 1.368 | 51.741 | 1.368 | 51.741 | 150.7972 | 0.01202985 | 1.368 |  |  | 88 | 1.377 | 52.068 | 151.901 | 0.012
88 | 1.377 | 52.068 | 1.377 | 52.068 | 151.7563 | 0.01210899375 | 1.377 |  |  | 88.5 | 1.386 | 52.479 | 153.102 | 0.012
88.5 | 1.386 | 52.479 | 1.386 | 52.479 | 152.9604 | 0.0121881375 | 1.386 |  |  | 89 | 1.395 | 52.807 | 154.058 | 0.012
89 | 1.395 | 52.807 | 1.395 | 52.807 | 153.9228 | 0.01226728125 | 1.395 |  |  | 89.5 | 1.404 | 53.186 | 155.163 | 0.012
89.5 | 1.404 | 53.186 | 1.404 | 53.186 | 155.0339 | 0.012346425 | 1.404 |  |  | 90 | 1.414 | 53.514 | 156.122 | 0.012
90 | 1.414 | 53.514 | 1.414 | 53.514 | 155.9974 | 0.0124343625 | 1.414 |  |  | 90.5 | 1.423 | 53.912 | 157.282 | 0.013
90.5 | 1.423 | 53.912 | 1.423 | 53.912 | 157.1644 | 0.01251350625 | 1.423 |  |  | 91 | 1.432 | 54.256 | 158.287 | 0.013
91 | 1.432 | 54.256 | 1.432 | 54.256 | 158.1741 | 0.01259265 | 1.432 |  |  | 91.5 | 1.441 | 54.57 | 159.203 | 0.013
91.5 | 1.441 | 54.57 | 1.441 | 54.57 | 159.0965 | 0.01267179375 | 1.441 |  |  | 92 | 1.45 | 55.007 | 160.476 | 0.013
92 | 1.45 | 55.007 | 1.45 | 55.007 | 160.3778 | 0.0127509375 | 1.45 |  |  | 92.5 | 1.459 | 55.226 | 161.115 | 0.013
92.5 | 1.459 | 55.226 | 1.459 | 55.226 | 161.0236 | 0.01283008125 | 1.459 |  |  | 93 | 1.469 | 55.669 | 162.409 | 0.013
93 | 1.469 | 55.669 | 1.469 | 55.669 | 162.3236 | 0.01291801875 | 1.469 |  |  | 93.5 | 1.478 | 56.029 | 163.46 | 0.013
93.5 | 1.478 | 56.029 | 1.478 | 56.029 | 163.3809 | 0.0129971625 | 1.478 |  |  | 94 | 1.487 | 56.374 | 164.466 | 0.013
94 | 1.487 | 56.374 | 1.487 | 56.374 | 164.3947 | 0.01307630625 | 1.487 |  |  | 94.5 | 1.496 | 56.582 | 165.072 | 0.013
94.5 | 1.496 | 56.582 | 1.496 | 56.582 | 165.0092 | 0.01315545 | 1.496 |  |  | 95 | 1.505 | 56.961 | 166.176 | 0.013
95 | 1.505 | 56.961 | 1.505 | 56.961 | 166.1225 | 0.01323459375 | 1.505 |  |  | 95.5 | 1.514 | 57.322 | 167.23 | 0.013
95.5 | 1.514 | 57.322 | 1.514 | 57.322 | 167.1836 | 0.0133137375 | 1.514 |  |  | 96 | 1.523 | 57.696 | 168.321 | 0.013
96 | 1.523 | 57.696 | 1.523 | 57.696 | 168.2828 | 0.01339288125 | 1.523 |  |  | 96.5 | 1.533 | 58.018 | 169.261 | 0.013
96.5 | 1.533 | 58.018 | 1.533 | 58.018 | 169.2314 | 0.01348081875 | 1.533 |  |  | 97 | 1.542 | 58.33 | 170.171 | 0.014
97 | 1.542 | 58.33 | 1.542 | 58.33 | 170.1502 | 0.0135599625 | 1.542 |  |  | 97.5 | 1.551 | 58.751 | 171.4 | 0.014
97.5 | 1.551 | 58.751 | 1.551 | 58.751 | 171.3871 | 0.01363910625 | 1.551 |  |  | 98 | 1.56 | 59.068 | 172.324 | 0.014
98 | 1.56 | 59.068 | 1.56 | 59.068 | 172.3208 | 0.01371825 | 1.56 |  |  | 98.5 | 1.569 | 59.329 | 173.087 | 0.014
98.5 | 1.569 | 59.329 | 1.569 | 59.329 | 173.0914 | 0.01379739375 | 1.569 |  |  | 99 | 1.579 | 59.716 | 174.214 | 0.014
99 | 1.579 | 59.716 | 1.579 | 59.716 | 174.2308 | 0.01388533125 | 1.579 |  |  | 99.5 | 1.588 | 60.106 | 175.354 | 0.014
99.5 | 1.588 | 60.106 | 1.588 | 60.106 | 175.3782 | 0.013964475 | 1.588 |  |  | 100 | 1.597 | 60.471 | 176.417 | 0.014
100 | 1.597 | 60.471 | 1.597 | 60.471 | 176.4528 | 0.01404361875 | 1.597 |  |  | 100.5 | 1.606 | 60.812 | 177.411 | 0.014
100.5 | 1.606 | 60.812 | 1.606 | 60.812 | 177.4577 | 0.0141227625 | 1.606 |  |  | 101 | 1.615 | 61.107 | 178.272 | 0.014
101 | 1.615 | 61.107 | 1.615 | 61.107 | 178.3285 | 0.01420190625 | 1.615 |  |  | 101.5 | 1.624 | 61.489 | 179.386 | 0.014
101.5 | 1.624 | 61.489 | 1.624 | 61.489 | 179.4534 | 0.01428105 | 1.624 |  |  | 102 | 1.633 | 61.905 | 180.601 | 0.014
102 | 1.633 | 61.905 | 1.633 | 61.905 | 180.6779 | 0.01436019375 | 1.633 |  |  | 102.5 | 1.643 | 62.171 | 181.377 | 0.014
102.5 | 1.643 | 62.171 | 1.643 | 62.171 | 181.4659 | 0.01444813125 | 1.643 |  |  | 103 | 1.652 | 62.538 | 182.447 | 0.015
103 | 1.652 | 62.538 | 1.652 | 62.538 | 182.5477 | 0.014527275 | 1.652 |  |  | 103.5 | 1.661 | 62.875 | 183.43 | 0.015
103.5 | 1.661 | 62.875 | 1.661 | 62.875 | 183.5423 | 0.01460641875 | 1.661 |  |  | 104 | 1.67 | 63.261 | 184.556 | 0.015
104 | 1.67 | 63.261 | 1.67 | 63.261 | 184.6801 | 0.0146855625 | 1.67 |  |  | 104.5 | 1.679 | 63.551 | 185.402 | 0.015
104.5 | 1.679 | 63.551 | 1.679 | 63.551 | 185.5378 | 0.01476470625 | 1.679 |  |  | 105 | 1.689 | 63.97 | 186.624 | 0.015
105 | 1.689 | 63.97 | 1.689 | 63.97 | 186.7738 | 0.01485264375 | 1.689 |  |  | 105.5 | 1.698 | 64.283 | 187.538 | 0.015
105.5 | 1.698 | 64.283 | 1.698 | 64.283 | 187.6992 | 0.0149317875 | 1.698 |  |  | 106 | 1.707 | 64.606 | 188.481 | 0.015
106 | 1.707 | 64.606 | 1.707 | 64.606 | 188.654 | 0.01501093125 | 1.707 |  |  | 106.5 | 1.716 | 64.894 | 189.322 | 0.015
106.5 | 1.716 | 64.894 | 1.716 | 64.894 | 189.5069 | 0.015090075 | 1.716 |  |  | 107 | 1.725 | 65.312 | 190.541 | 0.015
107 | 1.725 | 65.312 | 1.725 | 65.312 | 190.7396 | 0.01516921875 | 1.725 |  |  | 107.5 | 1.734 | 65.71 | 191.701 | 0.015
107.5 | 1.734 | 65.71 | 1.734 | 65.71 | 191.9142 | 0.0152483625 | 1.734 |  |  | 108 | 1.744 | 65.999 | 192.543 | 0.015
108 | 1.744 | 65.999 | 1.744 | 65.999 | 192.7721 | 0.0153363 | 1.744 |  |  | 108.5 | 1.753 | 66.403 | 193.722 | 0.015
108.5 | 1.753 | 66.403 | 1.753 | 66.403 | 193.9647 | 0.01541544375 | 1.753 |  |  | 109 | 1.762 | 66.707 | 194.611 | 0.015
109 | 1.762 | 66.707 | 1.762 | 66.707 | 194.8656 | 0.0154945875 | 1.762 |  |  | 109.5 | 1.771 | 67.017 | 195.513 | 0.016
109.5 | 1.771 | 67.017 | 1.771 | 67.017 | 195.7841 | 0.01557373125 | 1.771 |  |  | 110 | 1.78 | 67.413 | 196.668 | 0.016
110 | 1.78 | 67.413 | 1.78 | 67.413 | 196.9542 | 0.015652875 | 1.78 |  |  | 110.5 | 1.789 | 67.752 | 197.658 | 0.016
110.5 | 1.789 | 67.752 | 1.789 | 67.752 | 197.958 | 0.01573201875 | 1.789 |  |  | 111 | 1.799 | 68.113 | 198.712 | 0.016
111 | 1.799 | 68.113 | 1.799 | 68.113 | 199.0279 | 0.01581995625 | 1.799 |  |  | 111.5 | 1.808 | 68.527 | 199.92 | 0.016
111.5 | 1.808 | 68.527 | 1.808 | 68.527 | 200.2514 | 0.0158991 | 1.808 |  |  | 112 | 1.817 | 68.802 | 200.721 | 0.016
112 | 1.817 | 68.802 | 1.817 | 68.802 | 201.069 | 0.01597824375 | 1.817 |  |  | 112.5 | 1.826 | 69.106 | 201.609 | 0.016
112.5 | 1.826 | 69.106 | 1.826 | 69.106 | 201.9715 | 0.0160573875 | 1.826 |  |  | 113 | 1.835 | 69.512 | 202.793 | 0.016
113 | 1.835 | 69.512 | 1.835 | 69.512 | 203.1725 | 0.01613653125 | 1.835 |  |  | 113.5 | 1.844 | 69.803 | 203.643 | 0.016
113.5 | 1.844 | 69.803 | 1.844 | 69.803 | 204.0376 | 0.016215675 | 1.844 |  |  | 114 | 1.854 | 70.234 | 204.9 | 0.016
114 | 1.854 | 70.234 | 1.854 | 70.234 | 205.3138 | 0.0163036125 | 1.854 |  |  | 114.5 | 1.863 | 70.514 | 205.717 | 0.016
114.5 | 1.863 | 70.514 | 1.863 | 70.514 | 206.1473 | 0.01638275625 | 1.863 |  |  | 115 | 1.872 | 70.888 | 206.806 | 0.016
115 | 1.872 | 70.888 | 1.872 | 70.888 | 207.2558 | 0.0164619 | 1.872 |  |  | 115.5 | 1.881 | 71.104 | 207.439 | 0.017
115.5 | 1.881 | 71.104 | 1.881 | 71.104 | 207.9027 | 0.01654104375 | 1.881 |  |  | 116 | 1.89 | 71.545 | 208.725 | 0.017
116 | 1.89 | 71.545 | 1.89 | 71.545 | 209.2077 | 0.0166201875 | 1.89 |  |  | 116.5 | 1.899 | 71.775 | 209.395 | 0.017
116.5 | 1.899 | 71.775 | 1.899 | 71.775 | 209.8959 | 0.01669933125 | 1.899 |  |  | 117 | 1.909 | 72.218 | 210.687 | 0.017
117 | 1.909 | 72.218 | 1.909 | 72.218 | 211.2092 | 0.01678726875 | 1.909 |  |  | 117.5 | 1.918 | 72.563 | 211.694 | 0.017
117.5 | 1.918 | 72.563 | 1.918 | 72.563 | 212.2343 | 0.0168664125 | 1.918 |  |  | 118 | 1.927 | 72.926 | 212.752 | 0.017
118 | 1.927 | 72.926 | 1.927 | 72.926 | 213.3124 | 0.01694555625 | 1.927 |  |  | 118.5 | 1.936 | 73.202 | 213.559 | 0.017
118.5 | 1.936 | 73.202 | 1.936 | 73.202 | 214.1363 | 0.0170247 | 1.936 |  |  | 119 | 1.945 | 73.529 | 214.513 | 0.017
119 | 1.945 | 73.529 | 1.945 | 73.529 | 215.1097 | 0.01710384375 | 1.945 |  |  | 119.5 | 1.954 | 73.822 | 215.369 | 0.017
119.5 | 1.954 | 73.822 | 1.954 | 73.822 | 215.9838 | 0.0171829875 | 1.954 |  |  | 120 | 1.963 | 74.202 | 216.477 | 0.017
120 | 1.963 | 74.202 | 1.963 | 74.202 | 217.1128 | 0.01726213125 | 1.963 |  |  | 120.5 | 1.973 | 74.529 | 217.43 | 0.017
120.5 | 1.973 | 74.529 | 1.973 | 74.529 | 218.0889 | 0.01735006875 | 1.973 |  |  | 121 | 1.982 | 74.778 | 218.156 | 0.017
121 | 1.982 | 74.778 | 1.982 | 74.778 | 218.8352 | 0.0174292125 | 1.982 |  |  | 121.5 | 1.991 | 75.168 | 219.294 | 0.018
121.5 | 1.991 | 75.168 | 1.991 | 75.168 | 219.9943 | 0.01750835625 | 1.991 |  |  | 122 | 2 | 75.594 | 220.538 | 0.018
122 | 2 | 75.594 | 2 | 75.594 | 221.2592 | 0.0175875 | 2 |  |  | 122.5 | 2.009 | 75.865 | 221.328 | 0.018
122.5 | 2.009 | 75.865 | 2.009 | 75.865 | 222.0706 | 0.01766664375 | 2.009 |  |  | 123 | 2.019 | 76.21 | 222.333 | 0.018
123 | 2.019 | 76.21 | 2.019 | 76.21 | 223.1011 | 0.01775458125 | 2.019 |  |  | 123.5 | 2.028 | 76.464 | 223.074 | 0.018
123.5 | 2.028 | 76.464 | 2.028 | 76.464 | 223.8633 | 0.017833725 | 2.028 |  |  | 124 | 2.037 | 76.752 | 223.917 | 0.018
124 | 2.037 | 76.752 | 2.037 | 76.752 | 224.7254 | 0.01791286875 | 2.037 |  |  | 124.5 | 2.046 | 77.129 | 225.015 | 0.018
124.5 | 2.046 | 77.129 | 2.046 | 77.129 | 225.8484 | 0.0179920125 | 2.046 |  |  | 125 | 2.055 | 77.427 | 225.885 | 0.018
125 | 2.055 | 77.427 | 2.055 | 77.427 | 226.7403 | 0.01807115625 | 2.055 |  |  | 125.5 | 2.064 | 77.681 | 226.626 | 0.018
125.5 | 2.064 | 77.681 | 2.064 | 77.681 | 227.5037 | 0.0181503 | 2.064 |  |  | 126 | 2.074 | 78.14 | 227.966 | 0.018
126 | 2.074 | 78.14 | 2.074 | 78.14 | 228.87 | 0.0182382375 | 2.074 |  |  | 126.5 | 2.083 | 78.353 | 228.586 | 0.018
126.5 | 2.083 | 78.353 | 2.083 | 78.353 | 229.5139 | 0.01831738125 | 2.083 |  |  | 127 | 2.092 | 78.726 | 229.673 | 0.018
127 | 2.092 | 78.726 | 2.092 | 78.726 | 230.6267 | 0.018396525 | 2.092 |  |  | 127.5 | 2.101 | 79.025 | 230.546 | 0.018
127.5 | 2.101 | 79.025 | 2.101 | 79.025 | 231.5231 | 0.01847566875 | 2.101 |  |  | 128 | 2.11 | 79.376 | 231.57 | 0.019
128 | 2.11 | 79.376 | 2.11 | 79.376 | 232.5721 | 0.0185548125 | 2.11 |  |  | 128.5 | 2.119 | 79.644 | 232.353 | 0.019
128.5 | 2.119 | 79.644 | 2.119 | 79.644 | 233.3783 | 0.01863395625 | 2.119 |  |  | 129 | 2.128 | 79.953 | 233.253 | 0.019
129 | 2.128 | 79.953 | 2.128 | 79.953 | 234.3048 | 0.0187131 | 2.128 |  |  | 129.5 | 2.138 | 80.246 | 234.11 | 0.019
129.5 | 2.138 | 80.246 | 2.138 | 80.246 | 235.1872 | 0.0188010375 | 2.138 |  |  | 130 | 2.147 | 80.572 | 235.059 | 0.019
130 | 2.147 | 80.572 | 2.147 | 80.572 | 236.1643 | 0.01888018125 | 2.147 |  |  | 130.5 | 2.156 | 80.858 | 235.893 | 0.019
130.5 | 2.156 | 80.858 | 2.156 | 80.858 | 237.0244 | 0.018959325 | 2.156 |  |  | 131 | 2.165 | 81.183 | 236.841 | 0.019
131 | 2.165 | 81.183 | 2.165 | 81.183 | 237.9991 | 0.01903846875 | 2.165 |  |  | 131.5 | 2.174 | 80.649 | 235.283 | 0.019
131.5 | 2.174 | 80.649 | 2.174 | 80.649 | 236.4556 | 0.0191176125 | 2.174 |  |  | 132 | 2.183 | 80.517 | 234.898 | 0.019
132 | 2.183 | 80.517 | 2.183 | 80.517 | 236.0908 | 0.01919675625 | 2.183 |  |  | 132.03 | 2.184 | 54.827 | 159.952 | 0.019
132.03 | 2.184 | 54.827 | 2.184 | 54.827 | 160.7646 | 0.01920555 | 2.184

## S2
length (mm) | width (mm) | thick (mm) |  | Span L (mm)
54.39 | 5.03 | 2.415 |  | 40
Data Acquisition
Time | Displacement | Force | displ (zeroed) | force | Flexural Stress | Flexural Strain |  |  | Time (s) | Extension (mm) | Load (N) | Stress (Mpa) | Strain (mm/mm)
Sec | mm | N | mm | N | Mpa | mm/mm |  |  | 1 | -0.295 | 0.134 | 0.275 | -0.003
1 | -0.295 | 0.134 | 0 | 0.134 | 0.2740651 | 0 | Flexural Strength (Mpa) |  | 1.5 | -0.286 | 0.142 | 0.291 | -0.003
1.5 | -0.286 | 0.142 | 0 | 0.142 | 0.2904272 | 0 | 182.5797 |  | 2 | -0.277 | 0.109 | 0.223 | -0.003
2 | -0.277 | 0.109 | 0 | 0.109 | 0.2229336 | 0 | Chord Modulus |  | 2.5 | -0.267 | 0.19 | 0.389 | -0.002
2.5 | -0.267 | 0.19 | 0 | 0.19 | 0.3885998 | 0 | 12504.56 | Mpa | 3 | -0.258 | 0.088 | 0.179 | -0.002
3 | -0.258 | 0.088 | 0 | 0.088 | 0.1799831 | 0 | Tangent Modulus |  | 3.5 | -0.249 | 0.152 | 0.312 | -0.002
3.5 | -0.249 | 0.152 | 0 | 0.152 | 0.3108799 | 0 | 12606.21 | MPa | 4 | -0.24 | 0.084 | 0.172 | -0.002
4 | -0.24 | 0.084 | 0 | 0.084 | 0.171802 | 0 |  |  | 4.5 | -0.231 | 0.116 | 0.236 | -0.002
4.5 | -0.231 | 0.116 | 0 | 0.116 | 0.2372504 | 0 | Breaking Stress | Strain % | 5 | -0.222 | 0.188 | 0.385 | -0.002
5 | -0.222 | 0.188 | 0 | 0.188 | 0.3845093 | 0 | 182.5797 | 1.77683625 | 5.5 | -0.212 | 0.161 | 0.329 | -0.002
5.5 | -0.212 | 0.161 | 0 | 0.161 | 0.3292872 | 0 |  |  | 6 | -0.203 | 0.103 | 0.21 | -0.002
6 | -0.203 | 0.103 | 0 | 0.103 | 0.210662 | 0 |  |  | 6.5 | -0.194 | 0.134 | 0.274 | -0.002
6.5 | -0.194 | 0.134 | 0 | 0.134 | 0.2740651 | 0 |  |  | 7 | -0.185 | 0.106 | 0.217 | -0.002
7 | -0.185 | 0.106 | 0 | 0.106 | 0.2167978 | 0 |  |  | 7.5 | -0.176 | 0.121 | 0.247 | -0.002
7.5 | -0.176 | 0.121 | 0 | 0.121 | 0.2474767 | 0 |  |  | 8 | -0.167 | 0.117 | 0.24 | -0.002
8 | -0.167 | 0.117 | 0 | 0.117 | 0.2392957 | 0 |  |  | 8.5 | -0.157 | 0.174 | 0.355 | -0.001
8.5 | -0.157 | 0.174 | 0 | 0.174 | 0.3558756 | 0 |  |  | 9 | -0.148 | 0.186 | 0.38 | -0.001
9 | -0.148 | 0.186 | 0 | 0.186 | 0.3804188 | 0 |  |  | 9.5 | -0.139 | 0.182 | 0.372 | -0.001
9.5 | -0.139 | 0.182 | 0 | 0.182 | 0.3722377 | 0 |  |  | 10 | -0.13 | 0.115 | 0.236 | -0.001
10 | -0.13 | 0.115 | 0 | 0.115 | 0.2352052 | 0 |  |  | 10.5 | -0.121 | 0.173 | 0.355 | -0.001
10.5 | -0.121 | 0.173 | 0 | 0.173 | 0.3538304 | 0 |  |  | 11 | -0.112 | 0.104 | 0.212 | -0.001
11 | -0.112 | 0.104 | 0 | 0.104 | 0.2127073 | 0 |  |  | 11.5 | -0.102 | 0.149 | 0.304 | -0.001
11.5 | -0.102 | 0.149 | 0 | 0.149 | 0.3047441 | 0 |  |  | 12 | -0.093 | 0.18 | 0.367 | -0.001
12 | -0.093 | 0.18 | 0 | 0.18 | 0.3681472 | 0 |  |  | 12.5 | -0.084 | 0.151 | 0.309 | -0.001
12.5 | -0.084 | 0.151 | 0 | 0.151 | 0.3088346 | 0 |  |  | 13 | -0.075 | 0.196 | 0.401 | -0.001
13 | -0.075 | 0.196 | 0 | 0.196 | 0.4008714 | 0 |  |  | 13.5 | -0.066 | 0.111 | 0.228 | -0.001
13.5 | -0.066 | 0.111 | 0 | 0.111 | 0.2270241 | 0 |  |  | 14 | -0.057 | 0.215 | 0.44 | -0.001
14 | -0.057 | 0.215 | 0 | 0.215 | 0.4397314 | 0 |  |  | 14.5 | -0.047 | 0.138 | 0.282 | 0
14.5 | -0.047 | 0.138 | 0 | 0.138 | 0.2822462 | 0 |  |  | 15 | -0.038 | 0.2 | 0.409 | 0
15 | -0.038 | 0.2 | 0 | 0.2 | 0.4090524 | 0 |  |  | 15.5 | -0.029 | 0.164 | 0.335 | 0
15.5 | -0.029 | 0.164 | 0 | 0.164 | 0.335423 | 0 |  |  | 16 | -0.02 | 0.122 | 0.249 | 0
16 | -0.02 | 0.122 | 0 | 0.122 | 0.249522 | 0 |  |  | 16.5 | -0.011 | 0.382 | 0.782 | 0
16.5 | -0.011 | 0.382 | 0.009 | 0.382 | 0.781248 | 8.150625e-05 |  |  | 17 | -0.002 | 0.742 | 1.517 | 0
17 | -0.002 | 0.742 | 0.018 | 0.742 | 1.517421 | 0.0001630125 |  |  | 17.5 | 0.007 | 1.123 | 2.298 | 0
17.5 | 0.007 | 1.123 | 0.027 | 1.123 | 2.296461 | 0.00024451875 |  |  | 18 | 0.017 | 1.55 | 3.171 | 0
18 | 0.017 | 1.55 | 0.037 | 1.55 | 3.169465 | 0.00033508125 |  |  | 18.5 | 0.026 | 2.077 | 4.248 | 0
18.5 | 0.026 | 2.077 | 0.046 | 2.077 | 4.246864 | 0.0004165875 |  |  | 19 | 0.035 | 2.527 | 5.169 | 0
19 | 0.035 | 2.527 | 0.055 | 2.527 | 5.16672 | 0.00049809375 |  |  | 19.5 | 0.044 | 2.995 | 6.126 | 0
19.5 | 0.044 | 2.995 | 0.064 | 2.995 | 6.123288 | 0.0005796 |  |  | 20 | 0.053 | 3.404 | 6.963 | 0
20 | 0.053 | 3.404 | 0.073 | 3.404 | 6.959143 | 0.00066110625 |  |  | 20.5 | 0.063 | 3.804 | 7.781 | 0.001
20.5 | 0.063 | 3.804 | 0.083 | 3.804 | 7.77648 | 0.00075166875 |  |  | 21 | 0.072 | 4.338 | 8.873 | 0.001
21 | 0.072 | 4.338 | 0.092 | 4.338 | 8.867701 | 0.000833175 |  |  | 21.5 | 0.081 | 4.729 | 9.671 | 0.001
21.5 | 0.081 | 4.729 | 0.101 | 4.729 | 9.666517 | 0.00091468125 |  |  | 22 | 0.09 | 5.242 | 10.722 | 0.001
22 | 0.09 | 5.242 | 0.11 | 5.242 | 10.71463 | 0.0009961875 |  |  | 22.5 | 0.099 | 5.761 | 11.782 | 0.001
22.5 | 0.099 | 5.761 | 0.119 | 5.761 | 11.77492 | 0.00107769375 |  |  | 23 | 0.108 | 6.189 | 12.658 | 0.001
23 | 0.108 | 6.189 | 0.128 | 6.189 | 12.64912 | 0.0011592 |  |  | 23.5 | 0.118 | 6.651 | 13.602 | 0.001
23.5 | 0.118 | 6.651 | 0.138 | 6.651 | 13.59268 | 0.0012497625 |  |  | 24 | 0.127 | 7.174 | 14.673 | 0.001
24 | 0.127 | 7.174 | 0.147 | 7.174 | 14.66088 | 0.00133126875 |  |  | 24.5 | 0.136 | 7.755 | 15.86 | 0.001
24.5 | 0.136 | 7.755 | 0.156 | 7.755 | 15.84752 | 0.001412775 |  |  | 25 | 0.145 | 8.09 | 16.547 | 0.001
25 | 0.145 | 8.09 | 0.165 | 8.09 | 16.53138 | 0.00149428125 |  |  | 25.5 | 0.154 | 8.651 | 17.694 | 0.001
25.5 | 0.154 | 8.651 | 0.174 | 8.651 | 17.67698 | 0.0015757875 |  |  | 26 | 0.163 | 9.097 | 18.606 | 0.001
26 | 0.163 | 9.097 | 0.183 | 9.097 | 18.58753 | 0.00165729375 |  |  | 26.5 | 0.172 | 9.601 | 19.636 | 0.002
26.5 | 0.172 | 9.601 | 0.192 | 9.601 | 19.61651 | 0.0017388 |  |  | 27 | 0.182 | 10.074 | 20.605 | 0.002
27 | 0.182 | 10.074 | 0.202 | 10.074 | 20.582 | 0.0018293625 |  |  | 27.5 | 0.191 | 10.576 | 21.631 | 0.002
27.5 | 0.191 | 10.576 | 0.211 | 10.576 | 21.60675 | 0.00191086875 |  |  | 28 | 0.2 | 11.065 | 22.63 | 0.002
28 | 0.2 | 11.065 | 0.22 | 11.065 | 22.60487 | 0.001992375 |  |  | 28.5 | 0.209 | 11.54 | 23.602 | 0.002
28.5 | 0.209 | 11.54 | 0.229 | 11.54 | 23.57434 | 0.00207388125 |  |  | 29 | 0.218 | 12.019 | 24.582 | 0.002
29 | 0.218 | 12.019 | 0.238 | 12.019 | 24.55191 | 0.0021553875 |  |  | 29.5 | 0.228 | 12.582 | 25.734 | 0.002
29.5 | 0.228 | 12.582 | 0.248 | 12.582 | 25.70089 | 0.00224595 |  |  | 30 | 0.237 | 13.092 | 26.777 | 0.002
30 | 0.237 | 13.092 | 0.257 | 13.092 | 26.74166 | 0.00232745625 |  |  | 30.5 | 0.246 | 13.577 | 27.768 | 0.002
30.5 | 0.246 | 13.577 | 0.266 | 13.577 | 27.7313 | 0.0024089625 |  |  | 31 | 0.255 | 14.031 | 28.697 | 0.002
31 | 0.255 | 14.031 | 0.275 | 14.031 | 28.65757 | 0.00249046875 |  |  | 31.5 | 0.264 | 14.558 | 29.775 | 0.002
31.5 | 0.264 | 14.558 | 0.284 | 14.558 | 29.73288 | 0.002571975 |  |  | 32 | 0.273 | 15.049 | 30.779 | 0.002
32 | 0.273 | 15.049 | 0.293 | 15.049 | 30.73461 | 0.00265348125 |  |  | 32.5 | 0.283 | 15.546 | 31.795 | 0.003
32.5 | 0.283 | 15.546 | 0.303 | 15.546 | 31.74843 | 0.00274404375 |  |  | 33 | 0.292 | 16.072 | 32.871 | 0.003
33 | 0.292 | 16.072 | 0.312 | 16.072 | 32.82153 | 0.00282555 |  |  | 33.5 | 0.301 | 16.581 | 33.913 | 0.003
33.5 | 0.301 | 16.581 | 0.321 | 16.581 | 33.85987 | 0.00290705625 |  |  | 34 | 0.31 | 17.015 | 34.801 | 0.003
34 | 0.31 | 17.015 | 0.33 | 17.015 | 34.74501 | 0.0029885625 |  |  | 34.5 | 0.319 | 17.554 | 35.903 | 0.003
34.5 | 0.319 | 17.554 | 0.339 | 17.554 | 35.84452 | 0.00307006875 |  |  | 35 | 0.328 | 18.117 | 37.054 | 0.003
35 | 0.328 | 18.117 | 0.348 | 18.117 | 36.99299 | 0.003151575 |  |  | 35.5 | 0.337 | 18.645 | 38.133 | 0.003
35.5 | 0.337 | 18.645 | 0.357 | 18.645 | 38.06995 | 0.00323308125 |  |  | 36 | 0.347 | 19.111 | 39.086 | 0.003
36 | 0.347 | 19.111 | 0.367 | 19.111 | 39.02014 | 0.00332364375 |  |  | 36.5 | 0.356 | 19.642 | 40.174 | 0.003
36.5 | 0.356 | 19.642 | 0.376 | 19.642 | 40.10314 | 0.00340515 |  |  | 37 | 0.365 | 20.164 | 41.241 | 0.003
37 | 0.365 | 20.164 | 0.385 | 20.164 | 41.16773 | 0.00348665625 |  |  | 37.5 | 0.374 | 20.636 | 42.207 | 0.003
37.5 | 0.374 | 20.636 | 0.394 | 20.636 | 42.1302 | 0.0035681625 |  |  | 38 | 0.383 | 21.201 | 43.362 | 0.003
38 | 0.383 | 21.201 | 0.403 | 21.201 | 43.28251 | 0.00364966875 |  |  | 38.5 | 0.393 | 21.723 | 44.429 | 0.004
38.5 | 0.393 | 21.723 | 0.413 | 21.723 | 44.34687 | 0.00374023125 |  |  | 39 | 0.402 | 22.164 | 45.331 | 0.004
39 | 0.402 | 22.164 | 0.422 | 22.164 | 45.24597 | 0.0038217375 |  |  | 39.5 | 0.411 | 22.717 | 46.462 | 0.004
39.5 | 0.411 | 22.717 | 0.431 | 22.717 | 46.37369 | 0.00390324375 |  |  | 40 | 0.42 | 23.215 | 47.481 | 0.004
40 | 0.42 | 23.215 | 0.44 | 23.215 | 47.3891 | 0.00398475 |  |  | 40.5 | 0.429 | 23.814 | 48.705 | 0.004
40.5 | 0.429 | 23.814 | 0.449 | 23.814 | 48.61066 | 0.00406625625 |  |  | 41 | 0.438 | 24.264 | 49.626 | 0.004
41 | 0.438 | 24.264 | 0.458 | 24.264 | 49.52805 | 0.0041477625 |  |  | 41.5 | 0.448 | 24.729 | 50.578 | 0.004
41.5 | 0.448 | 24.729 | 0.468 | 24.729 | 50.47592 | 0.004238325 |  |  | 42 | 0.457 | 25.239 | 51.62 | 0.004
42 | 0.457 | 25.239 | 0.477 | 25.239 | 51.51576 | 0.00431983125 |  |  | 42.5 | 0.466 | 25.76 | 52.687 | 0.004
42.5 | 0.466 | 25.76 | 0.486 | 25.76 | 52.57803 | 0.0044013375 |  |  | 43 | 0.475 | 26.299 | 53.788 | 0.004
43 | 0.475 | 26.299 | 0.495 | 26.299 | 53.67702 | 0.00448284375 |  |  | 43.5 | 0.484 | 26.827 | 54.869 | 0.004
43.5 | 0.484 | 26.827 | 0.504 | 26.827 | 54.75356 | 0.00456435 |  |  | 44 | 0.493 | 27.325 | 55.887 | 0.004
44 | 0.493 | 27.325 | 0.513 | 27.325 | 55.76885 | 0.00464585625 |  |  | 44.5 | 0.502 | 27.843 | 56.946 | 0.005
44.5 | 0.502 | 27.843 | 0.522 | 27.843 | 56.82495 | 0.0047273625 |  |  | 45 | 0.512 | 28.372 | 58.029 | 0.005
45 | 0.512 | 28.372 | 0.532 | 28.372 | 57.90338 | 0.004817925 |  |  | 45.5 | 0.521 | 28.902 | 59.113 | 0.005
45.5 | 0.521 | 28.902 | 0.541 | 28.902 | 58.98397 | 0.00489943125 |  |  | 46 | 0.53 | 29.443 | 60.218 | 0.005
46 | 0.53 | 29.443 | 0.55 | 29.443 | 60.087 | 0.0049809375 |  |  | 46.5 | 0.539 | 29.914 | 61.182 | 0.005
46.5 | 0.539 | 29.914 | 0.559 | 29.914 | 61.04718 | 0.00506244375 |  |  | 47 | 0.548 | 30.469 | 62.317 | 0.005
47 | 0.548 | 30.469 | 0.568 | 30.469 | 62.17878 | 0.00514395 |  |  | 47.5 | 0.558 | 30.948 | 63.297 | 0.005
47.5 | 0.558 | 30.948 | 0.578 | 30.948 | 63.15519 | 0.0052345125 |  |  | 48 | 0.567 | 31.447 | 64.317 | 0.005
48 | 0.567 | 31.447 | 0.587 | 31.447 | 64.17253 | 0.00531601875 |  |  | 48.5 | 0.576 | 32.009 | 65.466 | 0.005
48.5 | 0.576 | 32.009 | 0.596 | 32.009 | 65.31843 | 0.005397525 |  |  | 49 | 0.585 | 32.507 | 66.485 | 0.005
49 | 0.585 | 32.507 | 0.605 | 32.507 | 66.33375 | 0.00547903125 |  |  | 49.5 | 0.594 | 33.016 | 67.525 | 0.005
49.5 | 0.594 | 33.016 | 0.614 | 33.016 | 67.37152 | 0.0055605375 |  |  | 50 | 0.603 | 33.498 | 68.512 | 0.005
50 | 0.603 | 33.498 | 0.623 | 33.498 | 68.35421 | 0.00564204375 |  |  | 50.5 | 0.613 | 34.013 | 69.566 | 0.006
50.5 | 0.613 | 34.013 | 0.633 | 34.013 | 69.40417 | 0.00573260625 |  |  | 51 | 0.622 | 34.525 | 70.613 | 0.006
51 | 0.622 | 34.525 | 0.642 | 34.525 | 70.44812 | 0.0058141125 |  |  | 51.5 | 0.631 | 35.057 | 71.701 | 0.006
51.5 | 0.631 | 35.057 | 0.651 | 35.057 | 71.53289 | 0.00589561875 |  |  | 52 | 0.64 | 35.525 | 72.659 | 0.006
52 | 0.64 | 35.525 | 0.66 | 35.525 | 72.4871 | 0.005977125 |  |  | 52.5 | 0.649 | 36.113 | 73.861 | 0.006
52.5 | 0.649 | 36.113 | 0.669 | 36.113 | 73.68619 | 0.00605863125 |  |  | 53 | 0.658 | 36.613 | 74.883 | 0.006
53 | 0.658 | 36.613 | 0.678 | 36.613 | 74.70574 | 0.0061401375 |  |  | 53.5 | 0.668 | 37.173 | 76.028 | 0.006
53.5 | 0.668 | 37.173 | 0.688 | 37.173 | 75.84768 | 0.0062307 |  |  | 54 | 0.677 | 37.59 | 76.882 | 0.006
54 | 0.677 | 37.59 | 0.697 | 37.59 | 76.69794 | 0.00631220625 |  |  | 54.5 | 0.686 | 38.066 | 77.854 | 0.006
54.5 | 0.686 | 38.066 | 0.706 | 38.066 | 77.66862 | 0.0063937125 |  |  | 55 | 0.695 | 38.571 | 78.889 | 0.006
55 | 0.695 | 38.571 | 0.715 | 38.571 | 78.6985 | 0.00647521875 |  |  | 55.5 | 0.704 | 39.097 | 79.964 | 0.006
55.5 | 0.704 | 39.097 | 0.724 | 39.097 | 79.77127 | 0.006556725 |  |  | 56 | 0.713 | 39.653 | 81.101 | 0.006
56 | 0.713 | 39.653 | 0.733 | 39.653 | 80.90528 | 0.00663823125 |  |  | 56.5 | 0.723 | 40.087 | 81.988 | 0.007
56.5 | 0.723 | 40.087 | 0.743 | 40.087 | 81.79037 | 0.00672879375 |  |  | 57 | 0.732 | 40.725 | 83.294 | 0.007
57 | 0.732 | 40.725 | 0.752 | 40.725 | 83.09177 | 0.0068103 |  |  | 57.5 | 0.741 | 41.145 | 84.153 | 0.007
57.5 | 0.741 | 41.145 | 0.761 | 41.145 | 83.94843 | 0.00689180625 |  |  | 58 | 0.75 | 41.642 | 85.168 | 0.007
58 | 0.75 | 41.642 | 0.77 | 41.642 | 84.96223 | 0.0069733125 |  |  | 58.5 | 0.759 | 42.173 | 86.254 | 0.007
58.5 | 0.759 | 42.173 | 0.779 | 42.173 | 86.04545 | 0.00705481875 |  |  | 59 | 0.768 | 42.708 | 87.349 | 0.007
59 | 0.768 | 42.708 | 0.788 | 42.708 | 87.13689 | 0.007136325 |  |  | 59.5 | 0.777 | 43.195 | 88.345 | 0.007
59.5 | 0.777 | 43.195 | 0.797 | 43.195 | 88.13044 | 0.00721783125 |  |  | 60 | 0.787 | 43.408 | 88.781 | 0.007
60 | 0.787 | 43.408 | 0.807 | 43.408 | 88.565 | 0.00730839375 |  |  | 60.5 | 0.796 | 43.83 | 89.643 | 0.007
60.5 | 0.796 | 43.83 | 0.816 | 43.83 | 89.42604 | 0.0073899 |  |  | 61 | 0.805 | 44.269 | 90.542 | 0.007
61 | 0.805 | 44.269 | 0.825 | 44.269 | 90.32182 | 0.00747140625 |  |  | 61.5 | 0.814 | 44.874 | 91.778 | 0.007
61.5 | 0.814 | 44.874 | 0.834 | 44.874 | 91.55635 | 0.0075529125 |  |  | 62 | 0.823 | 45.325 | 92.702 | 0.007
62 | 0.823 | 45.325 | 0.843 | 45.325 | 92.47674 | 0.00763441875 |  |  | 62.5 | 0.833 | 45.865 | 93.805 | 0.008
62.5 | 0.833 | 45.865 | 0.853 | 45.865 | 93.5788 | 0.00772498125 |  |  | 63 | 0.842 | 46.294 | 94.683 | 0.008
63 | 0.842 | 46.294 | 0.862 | 46.294 | 94.45443 | 0.0078064875 |  |  | 63.5 | 0.851 | 46.86 | 95.842 | 0.008
63.5 | 0.851 | 46.86 | 0.871 | 46.86 | 95.60965 | 0.00788799375 |  |  | 64 | 0.86 | 46.906 | 95.935 | 0.008
64 | 0.86 | 46.906 | 0.88 | 46.906 | 95.70396 | 0.0079695 |  |  | 64.5 | 0.869 | 47.392 | 96.929 | 0.008
64.5 | 0.869 | 47.392 | 0.889 | 47.392 | 96.69608 | 0.00805100625 |  |  | 65 | 0.878 | 47.436 | 97.02 | 0.008
65 | 0.878 | 47.436 | 0.898 | 47.436 | 96.78644 | 0.0081325125 |  |  | 65.5 | 0.888 | 47.817 | 97.797 | 0.008
65.5 | 0.888 | 47.817 | 0.908 | 47.817 | 97.56454 | 0.008223075 |  |  | 66 | 0.897 | 48.321 | 98.83 | 0.008
66 | 0.897 | 48.321 | 0.917 | 48.321 | 98.5936 | 0.00830458125 |  |  | 66.5 | 0.906 | 48.912 | 100.037 | 0.008
66.5 | 0.906 | 48.912 | 0.926 | 48.912 | 99.80026 | 0.0083860875 |  |  | 67 | 0.915 | 49.268 | 100.766 | 0.008
67 | 0.915 | 49.268 | 0.935 | 49.268 | 100.5275 | 0.00846759375 |  |  | 67.5 | 0.924 | 49.53 | 101.303 | 0.008
67.5 | 0.924 | 49.53 | 0.944 | 49.53 | 101.063 | 0.0085491 |  |  | 68 | 0.933 | 49.973 | 102.208 | 0.008
68 | 0.933 | 49.973 | 0.953 | 49.973 | 101.9679 | 0.00863060625 |  |  | 68.5 | 0.943 | 50.404 | 103.088 | 0.009
68.5 | 0.943 | 50.404 | 0.963 | 50.404 | 102.8485 | 0.00872116875 |  |  | 69 | 0.952 | 50.952 | 104.21 | 0.009
69 | 0.952 | 50.952 | 0.972 | 50.952 | 103.9679 | 0.008802675 |  |  | 69.5 | 0.961 | 51.392 | 105.111 | 0.009
69.5 | 0.961 | 51.392 | 0.981 | 51.392 | 104.8669 | 0.00888418125 |  |  | 70 | 0.97 | 51.84 | 106.027 | 0.009
70 | 0.97 | 51.84 | 0.99 | 51.84 | 105.7823 | 0.0089656875 |  |  | 70.5 | 0.979 | 51.883 | 106.115 | 0.009
70.5 | 0.979 | 51.883 | 0.999 | 51.883 | 105.8714 | 0.00904719375 |  |  | 71 | 0.988 | 52.443 | 107.26 | 0.009
71 | 0.988 | 52.443 | 1.008 | 52.443 | 107.0156 | 0.0091287 |  |  | 71.5 | 0.998 | 52.482 | 107.339 | 0.009
71.5 | 0.998 | 52.482 | 1.018 | 52.482 | 107.0969 | 0.0092192625 |  |  | 72 | 1.007 | 52.884 | 108.161 | 0.009
72 | 1.007 | 52.884 | 1.027 | 52.884 | 107.9188 | 0.00930076875 |  |  | 72.5 | 1.016 | 53.4 | 109.217 | 0.009
72.5 | 1.016 | 53.4 | 1.036 | 53.4 | 108.9734 | 0.009382275 |  |  | 73 | 1.025 | 53.529 | 109.481 | 0.009
73 | 1.025 | 53.529 | 1.045 | 53.529 | 109.2384 | 0.00946378125 |  |  | 73.5 | 1.034 | 54.02 | 110.485 | 0.009
73.5 | 1.034 | 54.02 | 1.054 | 54.02 | 110.2423 | 0.0095452875 |  |  | 74 | 1.043 | 54.472 | 111.409 | 0.009
74 | 1.043 | 54.472 | 1.063 | 54.472 | 111.1666 | 0.00962679375 |  |  | 74.5 | 1.053 | 54.916 | 112.317 | 0.01
74.5 | 1.053 | 54.916 | 1.073 | 54.916 | 112.0749 | 0.00971735625 |  |  | 75 | 1.062 | 55.458 | 113.426 | 0.01
75 | 1.062 | 55.458 | 1.082 | 55.458 | 113.1832 | 0.0097988625 |  |  | 75.5 | 1.071 | 55.873 | 114.276 | 0.01
75.5 | 1.071 | 55.873 | 1.091 | 55.873 | 114.0323 | 0.00988036875 |  |  | 76 | 1.08 | 56.075 | 114.689 | 0.01
76 | 1.08 | 56.075 | 1.1 | 56.075 | 114.4468 | 0.009961875 |  |  | 76.5 | 1.089 | 56.505 | 115.567 | 0.01
76.5 | 1.089 | 56.505 | 1.109 | 56.505 | 115.3268 | 0.01004338125 |  |  | 77 | 1.098 | 56.782 | 116.134 | 0.01
77 | 1.098 | 56.782 | 1.118 | 56.782 | 115.8945 | 0.0101248875 |  |  | 77.5 | 1.107 | 57.141 | 116.869 | 0.01
77.5 | 1.107 | 57.141 | 1.127 | 57.141 | 116.6298 | 0.01020639375 |  |  | 78 | 1.117 | 57.676 | 117.962 | 0.01
78 | 1.117 | 57.676 | 1.137 | 57.676 | 117.7246 | 0.01029695625 |  |  | 78.5 | 1.126 | 58.115 | 118.861 | 0.01
78.5 | 1.126 | 58.115 | 1.146 | 58.115 | 118.6234 | 0.0103784625 |  |  | 79 | 1.135 | 58.593 | 119.837 | 0.01
79 | 1.135 | 58.593 | 1.155 | 58.593 | 119.6019 | 0.01045996875 |  |  | 79.5 | 1.144 | 58.97 | 120.61 | 0.01
79.5 | 1.144 | 58.97 | 1.164 | 58.97 | 120.3743 | 0.010541475 |  |  | 80 | 1.153 | 59.491 | 121.674 | 0.01
80 | 1.153 | 59.491 | 1.173 | 59.491 | 121.4408 | 0.01062298125 |  |  | 80.5 | 1.163 | 59.628 | 121.955 | 0.011
80.5 | 1.163 | 59.628 | 1.183 | 59.628 | 121.7239 | 0.01071354375 |  |  | 81 | 1.172 | 59.879 | 122.468 | 0.011
81 | 1.172 | 59.879 | 1.192 | 59.879 | 122.2394 | 0.01079505 |  |  | 81.5 | 1.181 | 60.263 | 123.253 | 0.011
81.5 | 1.181 | 60.263 | 1.201 | 60.263 | 123.0266 | 0.01087655625 |  |  | 82 | 1.19 | 60.783 | 124.317 | 0.011
82 | 1.19 | 60.783 | 1.21 | 60.783 | 124.0915 | 0.0109580625 |  |  | 82.5 | 1.199 | 60.913 | 124.582 | 0.011
82.5 | 1.199 | 60.913 | 1.219 | 60.913 | 124.3604 | 0.01103956875 |  |  | 83 | 1.208 | 61.316 | 125.407 | 0.011
83 | 1.208 | 61.316 | 1.228 | 61.316 | 125.1867 | 0.011121075 |  |  | 83.5 | 1.218 | 61.692 | 126.176 | 0.011
83.5 | 1.218 | 61.692 | 1.238 | 61.692 | 125.9584 | 0.0112116375 |  |  | 84 | 1.227 | 62.087 | 126.984 | 0.011
84 | 1.227 | 62.087 | 1.247 | 62.087 | 126.7686 | 0.01129314375 |  |  | 84.5 | 1.236 | 62.299 | 127.418 | 0.011
84.5 | 1.236 | 62.299 | 1.256 | 62.299 | 127.2053 | 0.01137465 |  |  | 85 | 1.245 | 62.507 | 127.844 | 0.011
85 | 1.245 | 62.507 | 1.265 | 62.507 | 127.634 | 0.01145615625 |  |  | 85.5 | 1.254 | 62.928 | 128.704 | 0.011
85.5 | 1.254 | 62.928 | 1.274 | 62.928 | 128.4977 | 0.0115376625 |  |  | 86 | 1.263 | 63.433 | 129.736 | 0.011
86 | 1.263 | 63.433 | 1.283 | 63.433 | 129.533 | 0.01161916875 |  |  | 86.5 | 1.273 | 63.833 | 130.555 | 0.012
86.5 | 1.273 | 63.833 | 1.293 | 63.833 | 130.3546 | 0.01170973125 |  |  | 87 | 1.282 | 64.283 | 131.476 | 0.012
87 | 1.282 | 64.283 | 1.302 | 64.283 | 131.2779 | 0.0117912375 |  |  | 87.5 | 1.291 | 64.467 | 131.852 | 0.012
87.5 | 1.291 | 64.467 | 1.311 | 64.467 | 131.6581 | 0.01187274375 |  |  | 88 | 1.3 | 64.908 | 132.755 | 0.012
88 | 1.3 | 64.908 | 1.32 | 64.908 | 132.5633 | 0.01195425 |  |  | 88.5 | 1.309 | 65.104 | 133.155 | 0.012
88.5 | 1.309 | 65.104 | 1.329 | 65.104 | 132.9683 | 0.01203575625 |  |  | 89 | 1.318 | 65.583 | 134.134 | 0.012
89 | 1.318 | 65.583 | 1.338 | 65.583 | 133.9514 | 0.0121172625 |  |  | 89.5 | 1.328 | 65.991 | 134.969 | 0.012
89.5 | 1.328 | 65.991 | 1.348 | 65.991 | 134.7901 | 0.012207825 |  |  | 90 | 1.337 | 66.406 | 135.817 | 0.012
90 | 1.337 | 66.406 | 1.357 | 66.406 | 135.6428 | 0.01228933125 |  |  | 90.5 | 1.346 | 66.859 | 136.743 | 0.012
90.5 | 1.346 | 66.859 | 1.366 | 66.859 | 136.5733 | 0.0123708375 |  |  | 91 | 1.355 | 66.792 | 136.606 | 0.012
91 | 1.355 | 66.792 | 1.375 | 66.792 | 136.4416 | 0.01245234375 |  |  | 91.5 | 1.364 | 67.21 | 137.462 | 0.012
91.5 | 1.364 | 67.21 | 1.384 | 67.21 | 137.3008 | 0.01253385 |  |  | 92 | 1.373 | 67.696 | 138.456 | 0.012
92 | 1.373 | 67.696 | 1.393 | 67.696 | 138.2991 | 0.01261535625 |  |  | 92.5 | 1.383 | 68.114 | 139.312 | 0.013
92.5 | 1.383 | 68.114 | 1.403 | 68.114 | 139.1593 | 0.01270591875 |  |  | 93 | 1.392 | 68.537 | 140.177 | 0.013
93 | 1.392 | 68.537 | 1.412 | 68.537 | 140.0292 | 0.012787425 |  |  | 93.5 | 1.401 | 68.984 | 141.089 | 0.013
93.5 | 1.401 | 68.984 | 1.421 | 68.984 | 140.9483 | 0.01286893125 |  |  | 94 | 1.41 | 69.383 | 141.907 | 0.013
94 | 1.41 | 69.383 | 1.43 | 69.383 | 141.7695 | 0.0129504375 |  |  | 94.5 | 1.419 | 69.861 | 142.883 | 0.013
94.5 | 1.419 | 69.861 | 1.439 | 69.861 | 142.7522 | 0.01303194375 |  |  | 95 | 1.428 | 70.208 | 143.593 | 0.013
95 | 1.428 | 70.208 | 1.448 | 70.208 | 143.4675 | 0.01311345 |  |  | 95.5 | 1.438 | 70.651 | 144.5 | 0.013
95.5 | 1.438 | 70.651 | 1.458 | 70.651 | 144.3797 | 0.0132040125 |  |  | 96 | 1.447 | 71.074 | 145.366 | 0.013
96 | 1.447 | 71.074 | 1.467 | 71.074 | 145.2506 | 0.01328551875 |  |  | 96.5 | 1.456 | 71.451 | 146.137 | 0.013
96.5 | 1.456 | 71.451 | 1.476 | 71.451 | 146.0276 | 0.013367025 |  |  | 97 | 1.465 | 71.794 | 146.838 | 0.013
97 | 1.465 | 71.794 | 1.485 | 71.794 | 146.7353 | 0.01344853125 |  |  | 97.5 | 1.474 | 72.165 | 147.596 | 0.013
97.5 | 1.474 | 72.165 | 1.494 | 72.165 | 147.5004 | 0.0135300375 |  |  | 98 | 1.483 | 72.189 | 147.646 | 0.013
98 | 1.483 | 72.189 | 1.503 | 72.189 | 147.5564 | 0.01361154375 |  |  | 98.5 | 1.493 | 72.614 | 148.514 | 0.014
98.5 | 1.493 | 72.614 | 1.513 | 72.614 | 148.4329 | 0.01370210625 |  |  | 99 | 1.502 | 72.991 | 149.285 | 0.014
99 | 1.502 | 72.991 | 1.522 | 72.991 | 149.2108 | 0.0137836125 |  |  | 99.5 | 1.511 | 73.453 | 150.23 | 0.014
99.5 | 1.511 | 73.453 | 1.531 | 73.453 | 150.1625 | 0.01386511875 |  |  | 100 | 1.52 | 73.843 | 151.029 | 0.014
100 | 1.52 | 73.843 | 1.54 | 73.843 | 150.9672 | 0.013946625 |  |  | 100.5 | 1.529 | 74.281 | 151.924 | 0.014
100.5 | 1.529 | 74.281 | 1.549 | 74.281 | 151.8703 | 0.01402813125 |  |  | 101 | 1.538 | 74.587 | 152.551 | 0.014
101 | 1.538 | 74.587 | 1.558 | 74.587 | 152.5036 | 0.0141096375 |  |  | 101.5 | 1.548 | 75.042 | 153.481 | 0.014
101.5 | 1.548 | 75.042 | 1.568 | 75.042 | 153.4427 | 0.0142002 |  |  | 102 | 1.557 | 75.332 | 154.074 | 0.014
102 | 1.557 | 75.332 | 1.577 | 75.332 | 154.0436 | 0.01428170625 |  |  | 102.5 | 1.566 | 75.629 | 154.68 | 0.014
102.5 | 1.566 | 75.629 | 1.586 | 75.629 | 154.6591 | 0.0143632125 |  |  | 103 | 1.575 | 76.043 | 155.527 | 0.014
103 | 1.575 | 76.043 | 1.595 | 76.043 | 155.5139 | 0.01444471875 |  |  | 103.5 | 1.584 | 76.4 | 156.257 | 0.014
103.5 | 1.584 | 76.4 | 1.604 | 76.4 | 156.2524 | 0.014526225 |  |  | 104 | 1.593 | 76.713 | 156.899 | 0.014
104 | 1.593 | 76.713 | 1.613 | 76.713 | 156.901 | 0.01460773125 |  |  | 104.5 | 1.603 | 76.906 | 157.292 | 0.015
104.5 | 1.603 | 76.906 | 1.623 | 76.906 | 157.3054 | 0.01469829375 |  |  | 105 | 1.612 | 77.43 | 158.365 | 0.015
105 | 1.612 | 77.43 | 1.632 | 77.43 | 158.386 | 0.0147798 |  |  | 105.5 | 1.621 | 77.406 | 158.315 | 0.015
105.5 | 1.621 | 77.406 | 1.641 | 77.406 | 158.3458 | 0.01486130625 |  |  | 106 | 1.63 | 77.534 | 158.578 | 0.015
106 | 1.63 | 77.534 | 1.65 | 77.534 | 158.6166 | 0.0149428125 |  |  | 106.5 | 1.639 | 77.979 | 159.487 | 0.015
106.5 | 1.639 | 77.979 | 1.659 | 77.979 | 159.5361 | 0.01502431875 |  |  | 107 | 1.648 | 78.264 | 160.07 | 0.015
107 | 1.648 | 78.264 | 1.668 | 78.264 | 160.1285 | 0.015105825 |  |  | 107.5 | 1.658 | 78.638 | 160.835 | 0.015
107.5 | 1.658 | 78.638 | 1.678 | 78.638 | 160.9041 | 0.0151963875 |  |  | 108 | 1.667 | 79.066 | 161.712 | 0.015
108 | 1.667 | 79.066 | 1.687 | 79.066 | 161.7895 | 0.01527789375 |  |  | 108.5 | 1.676 | 79.405 | 162.404 | 0.015
108.5 | 1.676 | 79.405 | 1.696 | 79.405 | 162.4929 | 0.0153594 |  |  | 109 | 1.685 | 79.684 | 162.975 | 0.015
109 | 1.685 | 79.684 | 1.705 | 79.684 | 163.0737 | 0.01544090625 |  |  | 109.5 | 1.694 | 80.071 | 163.766 | 0.015
109.5 | 1.694 | 80.071 | 1.714 | 80.071 | 163.8757 | 0.0155224125 |  |  | 110 | 1.703 | 80.532 | 164.709 | 0.015
110 | 1.703 | 80.532 | 1.723 | 80.532 | 164.8293 | 0.01560391875 |  |  | 110.5 | 1.713 | 80.911 | 165.484 | 0.016
110.5 | 1.713 | 80.911 | 1.733 | 80.911 | 165.6165 | 0.01569448125 |  |  | 111 | 1.722 | 81.35 | 166.382 | 0.016
111 | 1.722 | 81.35 | 1.742 | 81.35 | 166.5256 | 0.0157759875 |  |  | 111.5 | 1.731 | 81.784 | 167.27 | 0.016
111.5 | 1.731 | 81.784 | 1.751 | 81.784 | 167.4246 | 0.01585749375 |  |  | 112 | 1.74 | 82.069 | 167.853 | 0.016
112 | 1.74 | 82.069 | 1.76 | 82.069 | 168.0188 | 0.015939 |  |  | 112.5 | 1.749 | 82.547 | 168.831 | 0.016
112.5 | 1.749 | 82.547 | 1.769 | 82.547 | 169.0083 | 0.01602050625 |  |  | 113 | 1.758 | 82.807 | 169.361 | 0.016
113 | 1.758 | 82.807 | 1.778 | 82.807 | 169.5517 | 0.0161020125 |  |  | 113.5 | 1.768 | 83.258 | 170.284 | 0.016
113.5 | 1.768 | 83.258 | 1.788 | 83.258 | 170.4877 | 0.016192575 |  |  | 114 | 1.777 | 83.566 | 170.915 | 0.016
114 | 1.777 | 83.566 | 1.797 | 83.566 | 171.1298 | 0.01627408125 |  |  | 114.5 | 1.786 | 83.991 | 171.783 | 0.016
114.5 | 1.786 | 83.991 | 1.806 | 83.991 | 172.0116 | 0.0163555875 |  |  | 115 | 1.795 | 84.321 | 172.458 | 0.016
115 | 1.795 | 84.321 | 1.815 | 84.321 | 172.6992 | 0.01643709375 |  |  | 115.5 | 1.804 | 84.703 | 173.239 | 0.016
115.5 | 1.804 | 84.703 | 1.824 | 84.703 | 173.4934 | 0.0165186 |  |  | 116 | 1.813 | 85.066 | 173.982 | 0.016
116 | 1.813 | 85.066 | 1.833 | 85.066 | 174.249 | 0.01660010625 |  |  | 116.5 | 1.823 | 85.404 | 174.674 | 0.017
116.5 | 1.823 | 85.404 | 1.843 | 85.404 | 174.9549 | 0.01669066875 |  |  | 117 | 1.832 | 85.849 | 175.583 | 0.017
117 | 1.832 | 85.849 | 1.852 | 85.849 | 175.8788 | 0.016772175 |  |  | 117.5 | 1.841 | 86.156 | 176.213 | 0.017
117.5 | 1.841 | 86.156 | 1.861 | 86.156 | 176.5203 | 0.01685368125 |  |  | 118 | 1.85 | 86.571 | 177.061 | 0.017
118 | 1.85 | 86.571 | 1.87 | 86.571 | 177.3832 | 0.0169351875 |  |  | 118.5 | 1.859 | 86.685 | 177.293 | 0.017
118.5 | 1.859 | 86.685 | 1.879 | 86.685 | 177.6296 | 0.01701669375 |  |  | 119 | 1.868 | 86.946 | 177.827 | 0.017
119 | 1.868 | 86.946 | 1.888 | 86.946 | 178.1774 | 0.0170982 |  |  | 119.5 | 1.878 | 87.169 | 178.284 | 0.017
119.5 | 1.878 | 87.169 | 1.898 | 87.169 | 178.6489 | 0.0171887625 |  |  | 120 | 1.887 | 87.522 | 179.005 | 0.017
120 | 1.887 | 87.522 | 1.907 | 87.522 | 179.3856 | 0.01727026875 |  |  | 120.5 | 1.896 | 87.875 | 179.728 | 0.017
120.5 | 1.896 | 87.875 | 1.916 | 87.875 | 180.1226 | 0.017351775 |  |  | 121 | 1.905 | 88.071 | 180.129 | 0.017
121 | 1.905 | 88.071 | 1.925 | 88.071 | 180.5379 | 0.01743328125 |  |  | 121.5 | 1.914 | 88.362 | 180.724 | 0.017
121.5 | 1.914 | 88.362 | 1.934 | 88.362 | 181.1481 | 0.0175147875 |  |  | 122 | 1.923 | 88.404 | 180.81 | 0.017
122 | 1.923 | 88.404 | 1.943 | 88.404 | 181.2481 | 0.01759629375 |  |  | 122.5 | 1.933 | 88.697 | 181.408 | 0.018
122.5 | 1.933 | 88.697 | 1.953 | 88.697 | 181.8643 | 0.01768685625 |  |  | 123 | 1.942 | 89.039 | 182.109 | 0.018
123 | 1.942 | 89.039 | 1.962 | 89.039 | 182.5797 | 0.0177683625 |  |  | 123.29 | 1.947 | 56.583 | 115.727 | 0.018
123.29 | 1.947 | 56.583 | 1.967 | 56.583 | 116.0318 | 0.01781364375

## S3
length (mm) | width (mm) | thick (mm) |  | Span L (mm)
53.32 | 5.01 | 2.32 |  | 40
Data Acquisition
Time | Displacement | Force | displ (zeroed) | force | Flexural Stress | Flexural Strain |  |  | Time (s) | Extension (mm) | Load (N) | Stress (MPa) | Strain (mm/mm)
Sec | mm | N | mm | N | Mpa | mm/mm |  |  | 1 | -0.109 | 0.099 | 0.22 | -0.001
1 | -0.109 | 0.099 | 0 | 0.099 | 0.2202788 | 0 | Flexural Strength (Mpa) |  | 1.5 | -0.1 | 0.095 | 0.212 | -0.001
1.5 | -0.1 | 0.095 | 0 | 0.095 | 0.2113787 | 0 | 168.0379 |  | 2 | -0.09 | 0.115 | 0.256 | -0.001
2 | -0.09 | 0.115 | 0 | 0.115 | 0.2558794 | 0 | Chord Modulus |  | 2.5 | -0.081 | 0.153 | 0.341 | -0.001
2.5 | -0.081 | 0.153 | 0 | 0.153 | 0.3404309 | 0 | 13129.47 | Mpa | 3 | -0.072 | 0.207 | 0.46 | -0.001
3 | -0.072 | 0.207 | 0 | 0.207 | 0.460583 | 0 | Tangent Modulus |  | 3.5 | -0.063 | 0.15 | 0.334 | -0.001
3.5 | -0.063 | 0.15 | 0 | 0.15 | 0.3337558 | 0 | 13189.85 | MPa | 4 | -0.054 | 0.149 | 0.33 | 0
4 | -0.054 | 0.149 | 0 | 0.149 | 0.3315308 | 0 |  |  | 4.5 | -0.045 | 0.167 | 0.372 | 0
4.5 | -0.045 | 0.167 | 0 | 0.167 | 0.3715815 | 0 | Breaking Stress | Strain % | 5 | -0.036 | 0.13 | 0.29 | 0
5 | -0.036 | 0.13 | 0 | 0.13 | 0.289255 | 0 | 168.0379 | 1.60341 | 5.5 | -0.026 | 0.122 | 0.271 | 0
5.5 | -0.026 | 0.122 | 0.01 | 0.122 | 0.2714391 | 8.7e-05 |  |  | 6 | -0.017 | 0.15 | 0.333 | 0
6 | -0.017 | 0.15 | 0.019 | 0.15 | 0.3337195 | 0.0001653 |  |  | 6.5 | -0.008 | 0.209 | 0.464 | 0
6.5 | -0.008 | 0.209 | 0.028 | 0.209 | 0.4649589 | 0.0002436 |  |  | 7 | 0.001 | 0.484 | 1.078 | 0
7 | 0.001 | 0.484 | 0.037 | 0.484 | 1.076693 | 0.0003219 |  |  | 7.5 | 0.01 | 0.936 | 2.082 | 0
7.5 | 0.01 | 0.936 | 0.046 | 0.936 | 2.082097 | 0.0004002 |  |  | 8 | 0.02 | 1.37 | 3.048 | 0
8 | 0.02 | 1.37 | 0.056 | 1.37 | 3.047349 | 0.0004872 |  |  | 8.5 | 0.029 | 1.75 | 3.894 | 0
8.5 | 0.029 | 1.75 | 0.065 | 1.75 | 3.892411 | 0.0005655 |  |  | 9 | 0.038 | 2.291 | 5.097 | 0
9 | 0.038 | 2.291 | 0.074 | 2.291 | 5.09548 | 0.0006438 |  |  | 9.5 | 0.047 | 2.542 | 5.656 | 0
9.5 | 0.047 | 2.542 | 0.083 | 2.542 | 5.653471 | 0.0007221 |  |  | 10 | 0.056 | 3.004 | 6.683 | 0
10 | 0.056 | 3.004 | 0.092 | 3.004 | 6.680662 | 0.0008004 |  |  | 10.5 | 0.065 | 3.431 | 7.633 | 0.001
10.5 | 0.065 | 3.431 | 0.101 | 3.431 | 7.629928 | 0.0008787 |  |  | 11 | 0.075 | 3.926 | 8.734 | 0.001
11 | 0.075 | 3.926 | 0.111 | 3.926 | 8.730281 | 0.0009657 |  |  | 11.5 | 0.084 | 4.259 | 9.477 | 0.001
11.5 | 0.084 | 4.259 | 0.12 | 4.259 | 9.470356 | 0.001044 |  |  | 12 | 0.093 | 4.816 | 10.715 | 0.001
12 | 0.093 | 4.816 | 0.129 | 4.816 | 10.70844 | 0.0011223 |  |  | 12.5 | 0.102 | 5.273 | 11.732 | 0.001
12.5 | 0.102 | 5.273 | 0.138 | 5.273 | 11.72408 | 0.0012006 |  |  | 13 | 0.111 | 5.673 | 12.623 | 0.001
13 | 0.111 | 5.673 | 0.147 | 5.673 | 12.6129 | 0.0012789 |  |  | 13.5 | 0.12 | 6.169 | 13.727 | 0.001
13.5 | 0.12 | 6.169 | 0.156 | 6.169 | 13.7151 | 0.0013572 |  |  | 14 | 0.13 | 6.604 | 14.695 | 0.001
14 | 0.13 | 6.604 | 0.166 | 6.604 | 14.68153 | 0.0014442 |  |  | 14.5 | 0.139 | 7.025 | 15.631 | 0.001
14.5 | 0.139 | 7.025 | 0.175 | 7.025 | 15.61683 | 0.0015225 |  |  | 15 | 0.148 | 7.546 | 16.791 | 0.001
15 | 0.148 | 7.546 | 0.184 | 7.546 | 16.77435 | 0.0016008 |  |  | 15.5 | 0.157 | 7.9 | 17.578 | 0.001
15.5 | 0.157 | 7.9 | 0.193 | 7.9 | 17.56058 | 0.0016791 |  |  | 16 | 0.166 | 8.391 | 18.671 | 0.001
16 | 0.166 | 8.391 | 0.202 | 8.391 | 18.65128 | 0.0017574 |  |  | 16.5 | 0.175 | 8.893 | 19.788 | 0.002
16.5 | 0.175 | 8.893 | 0.211 | 8.893 | 19.76636 | 0.0018357 |  |  | 17 | 0.185 | 9.336 | 20.774 | 0.002
17 | 0.185 | 9.336 | 0.221 | 9.336 | 20.75014 | 0.0019227 |  |  | 17.5 | 0.194 | 9.839 | 21.892 | 0.002
17.5 | 0.194 | 9.839 | 0.23 | 9.839 | 21.86729 | 0.002001 |  |  | 18 | 0.203 | 10.356 | 23.043 | 0.002
18 | 0.203 | 10.356 | 0.239 | 10.356 | 23.01549 | 0.0020793 |  |  | 18.5 | 0.212 | 10.827 | 24.09 | 0.002
18.5 | 0.212 | 10.827 | 0.248 | 10.827 | 24.0614 | 0.0021576 |  |  | 19 | 0.221 | 11.334 | 25.218 | 0.002
19 | 0.221 | 11.334 | 0.257 | 11.334 | 25.18724 | 0.0022359 |  |  | 19.5 | 0.23 | 11.738 | 26.118 | 0.002
19.5 | 0.23 | 11.738 | 0.266 | 11.738 | 26.08414 | 0.0023142 |  |  | 20 | 0.24 | 12.21 | 27.169 | 0.002
20 | 0.24 | 12.21 | 0.276 | 12.21 | 27.13199 | 0.0024012 |  |  | 20.5 | 0.249 | 12.703 | 28.266 | 0.002
20.5 | 0.249 | 12.703 | 0.285 | 12.703 | 28.22655 | 0.0024795 |  |  | 21 | 0.258 | 13.121 | 29.196 | 0.002
21 | 0.258 | 13.121 | 0.294 | 13.121 | 29.15441 | 0.0025578 |  |  | 21.5 | 0.267 | 13.641 | 30.352 | 0.002
21.5 | 0.267 | 13.641 | 0.303 | 13.641 | 30.30886 | 0.0026361 |  |  | 22 | 0.276 | 14.048 | 31.258 | 0.002
22 | 0.276 | 14.048 | 0.312 | 14.048 | 31.21219 | 0.0027144 |  |  | 22.5 | 0.285 | 14.55 | 32.374 | 0.002
22.5 | 0.285 | 14.55 | 0.321 | 14.55 | 32.32655 | 0.0027927 |  |  | 23 | 0.295 | 15.017 | 33.413 | 0.003
23 | 0.295 | 15.017 | 0.331 | 15.017 | 33.36299 | 0.0028797 |  |  | 23.5 | 0.304 | 15.476 | 34.434 | 0.003
23.5 | 0.304 | 15.476 | 0.34 | 15.476 | 34.38172 | 0.002958 |  |  | 24 | 0.313 | 15.935 | 35.455 | 0.003
24 | 0.313 | 15.935 | 0.349 | 15.935 | 35.40042 | 0.0030363 |  |  | 24.5 | 0.322 | 16.478 | 36.664 | 0.003
24.5 | 0.322 | 16.478 | 0.358 | 16.478 | 36.60568 | 0.0031146 |  |  | 25 | 0.331 | 16.931 | 37.671 | 0.003
25 | 0.331 | 16.931 | 0.367 | 16.931 | 37.61097 | 0.0031929 |  |  | 25.5 | 0.34 | 17.416 | 38.751 | 0.003
25.5 | 0.34 | 17.416 | 0.376 | 17.416 | 38.68731 | 0.0032712 |  |  | 26 | 0.35 | 17.896 | 39.82 | 0.003
26 | 0.35 | 17.896 | 0.386 | 17.896 | 39.75239 | 0.0033582 |  |  | 26.5 | 0.359 | 18.383 | 40.902 | 0.003
26.5 | 0.359 | 18.383 | 0.395 | 18.383 | 40.83311 | 0.0034365 |  |  | 27 | 0.368 | 18.779 | 41.783 | 0.003
27 | 0.368 | 18.779 | 0.404 | 18.779 | 41.71167 | 0.0035148 |  |  | 27.5 | 0.377 | 19.245 | 42.821 | 0.003
27.5 | 0.377 | 19.245 | 0.413 | 19.245 | 42.74568 | 0.0035931 |  |  | 28 | 0.386 | 19.752 | 43.949 | 0.003
28 | 0.386 | 19.752 | 0.422 | 19.752 | 43.87074 | 0.0036714 |  |  | 28.5 | 0.395 | 20.271 | 45.104 | 0.003
28.5 | 0.395 | 20.271 | 0.431 | 20.271 | 45.02243 | 0.0037497 |  |  | 29 | 0.405 | 20.682 | 46.018 | 0.004
29 | 0.405 | 20.682 | 0.441 | 20.682 | 45.9341 | 0.0038367 |  |  | 29.5 | 0.414 | 21.201 | 47.172 | 0.004
29.5 | 0.414 | 21.201 | 0.45 | 21.201 | 47.08574 | 0.003915 |  |  | 30 | 0.423 | 21.695 | 48.273 | 0.004
30 | 0.423 | 21.695 | 0.459 | 21.695 | 48.18184 | 0.0039933 |  |  | 30.5 | 0.432 | 22.129 | 49.238 | 0.004
30.5 | 0.432 | 22.129 | 0.468 | 22.129 | 49.14467 | 0.0040716 |  |  | 31 | 0.441 | 22.643 | 50.382 | 0.004
31 | 0.441 | 22.643 | 0.477 | 22.643 | 50.28515 | 0.0041499 |  |  | 31.5 | 0.45 | 23.075 | 51.343 | 0.004
31.5 | 0.45 | 23.075 | 0.486 | 23.075 | 51.24352 | 0.0042282 |  |  | 32 | 0.46 | 23.532 | 52.359 | 0.004
32 | 0.46 | 23.532 | 0.496 | 23.532 | 52.25729 | 0.0043152 |  |  | 32.5 | 0.469 | 24.033 | 53.473 | 0.004
32.5 | 0.469 | 24.033 | 0.505 | 24.033 | 53.36887 | 0.0043935 |  |  | 33 | 0.478 | 24.52 | 54.557 | 0.004
33 | 0.478 | 24.52 | 0.514 | 24.52 | 54.44935 | 0.0044718 |  |  | 33.5 | 0.487 | 24.973 | 55.567 | 0.004
33.5 | 0.487 | 24.973 | 0.523 | 24.973 | 55.45433 | 0.0045501 |  |  | 34 | 0.496 | 25.485 | 56.705 | 0.004
34 | 0.496 | 25.485 | 0.532 | 25.485 | 56.59032 | 0.0046284 |  |  | 34.5 | 0.505 | 25.929 | 57.694 | 0.004
34.5 | 0.505 | 25.929 | 0.541 | 25.929 | 57.57532 | 0.0047067 |  |  | 35 | 0.515 | 26.38 | 58.697 | 0.004
35 | 0.515 | 26.38 | 0.551 | 26.38 | 58.57576 | 0.0047937 |  |  | 35.5 | 0.524 | 26.837 | 59.714 | 0.005
35.5 | 0.524 | 26.837 | 0.56 | 26.837 | 59.58964 | 0.004872 |  |  | 36 | 0.533 | 27.325 | 60.799 | 0.005
36 | 0.533 | 27.325 | 0.569 | 27.325 | 60.67235 | 0.0049503 |  |  | 36.5 | 0.542 | 27.864 | 61.998 | 0.005
36.5 | 0.542 | 27.864 | 0.578 | 27.864 | 61.86831 | 0.0050286 |  |  | 37 | 0.551 | 28.349 | 63.078 | 0.005
37 | 0.551 | 28.349 | 0.587 | 28.349 | 62.94437 | 0.0051069 |  |  | 37.5 | 0.56 | 28.837 | 64.163 | 0.005
37.5 | 0.56 | 28.837 | 0.596 | 28.837 | 64.02711 | 0.0051852 |  |  | 38 | 0.57 | 29.259 | 65.102 | 0.005
38 | 0.57 | 29.259 | 0.606 | 29.259 | 64.96324 | 0.0052722 |  |  | 38.5 | 0.579 | 29.691 | 66.063 | 0.005
38.5 | 0.579 | 29.691 | 0.615 | 29.691 | 65.92167 | 0.0053505 |  |  | 39 | 0.588 | 30.229 | 67.26 | 0.005
39 | 0.588 | 30.229 | 0.624 | 30.229 | 67.11547 | 0.0054288 |  |  | 39.5 | 0.597 | 30.649 | 68.196 | 0.005
39.5 | 0.597 | 30.649 | 0.633 | 30.649 | 68.04731 | 0.0055071 |  |  | 40 | 0.606 | 31.093 | 69.182 | 0.005
40 | 0.606 | 31.093 | 0.642 | 31.093 | 69.03245 | 0.0055854 |  |  | 40.5 | 0.615 | 31.64 | 70.4 | 0.005
40.5 | 0.615 | 31.64 | 0.651 | 31.64 | 70.24629 | 0.0056637 |  |  | 41 | 0.625 | 32.096 | 71.414 | 0.005
41 | 0.625 | 32.096 | 0.661 | 32.096 | 71.25806 | 0.0057507 |  |  | 41.5 | 0.634 | 32.578 | 72.488 | 0.006
41.5 | 0.634 | 32.578 | 0.67 | 32.578 | 72.32765 | 0.005829 |  |  | 42 | 0.643 | 33 | 73.426 | 0.006
42 | 0.643 | 33 | 0.679 | 33 | 73.26405 | 0.0059073 |  |  | 42.5 | 0.652 | 33.254 | 73.992 | 0.006
42.5 | 0.652 | 33.254 | 0.688 | 33.254 | 73.82752 | 0.0059856 |  |  | 43 | 0.661 | 33.623 | 74.812 | 0.006
43 | 0.661 | 33.623 | 0.697 | 33.623 | 74.64633 | 0.0060639 |  |  | 43.5 | 0.67 | 34.055 | 75.774 | 0.006
43.5 | 0.67 | 34.055 | 0.706 | 34.055 | 75.60504 | 0.0061422 |  |  | 44 | 0.68 | 34.41 | 76.564 | 0.006
44 | 0.68 | 34.41 | 0.716 | 34.41 | 76.39282 | 0.0062292 |  |  | 44.5 | 0.689 | 34.965 | 77.799 | 0.006
44.5 | 0.689 | 34.965 | 0.725 | 34.965 | 77.62468 | 0.0063075 |  |  | 45 | 0.698 | 35.427 | 78.827 | 0.006
45 | 0.698 | 35.427 | 0.734 | 35.427 | 78.65012 | 0.0063858 |  |  | 45.5 | 0.707 | 35.812 | 79.684 | 0.006
45.5 | 0.707 | 35.812 | 0.743 | 35.812 | 79.50466 | 0.0064641 |  |  | 46 | 0.716 | 36.291 | 80.748 | 0.006
46 | 0.716 | 36.291 | 0.752 | 36.291 | 80.56792 | 0.0065424 |  |  | 46.5 | 0.725 | 36.798 | 81.877 | 0.006
46.5 | 0.725 | 36.798 | 0.761 | 36.798 | 81.6934 | 0.0066207 |  |  | 47 | 0.735 | 37.033 | 82.4 | 0.006
47 | 0.735 | 37.033 | 0.771 | 37.033 | 82.21506 | 0.0067077 |  |  | 47.5 | 0.744 | 37.532 | 83.51 | 0.006
47.5 | 0.744 | 37.532 | 0.78 | 37.532 | 83.32288 | 0.006786 |  |  | 48 | 0.753 | 37.944 | 84.426 | 0.007
48 | 0.753 | 37.944 | 0.789 | 37.944 | 84.2376 | 0.0068643 |  |  | 48.5 | 0.762 | 38.407 | 85.458 | 0.007
48.5 | 0.762 | 38.407 | 0.798 | 38.407 | 85.2656 | 0.0069426 |  |  | 49 | 0.771 | 38.569 | 85.818 | 0.007
49 | 0.771 | 38.569 | 0.807 | 38.569 | 85.62542 | 0.0070209 |  |  | 49.5 | 0.78 | 39.044 | 86.875 | 0.007
49.5 | 0.78 | 39.044 | 0.816 | 39.044 | 86.68017 | 0.0070992 |  |  | 50 | 0.79 | 39.507 | 87.904 | 0.007
50 | 0.79 | 39.507 | 0.826 | 39.507 | 87.70837 | 0.0071862 |  |  | 50.5 | 0.799 | 39.655 | 88.233 | 0.007
50.5 | 0.799 | 39.655 | 0.835 | 39.655 | 88.03729 | 0.0072645 |  |  | 51 | 0.808 | 40.09 | 89.203 | 0.007
51 | 0.808 | 40.09 | 0.844 | 40.09 | 89.00342 | 0.0073428 |  |  | 51.5 | 0.817 | 40.474 | 90.056 | 0.007
51.5 | 0.817 | 40.474 | 0.853 | 40.474 | 89.85639 | 0.0074211 |  |  | 52 | 0.826 | 40.891 | 90.983 | 0.007
52 | 0.826 | 40.891 | 0.862 | 40.891 | 90.78269 | 0.0074994 |  |  | 52.5 | 0.835 | 41.087 | 91.421 | 0.007
52.5 | 0.835 | 41.087 | 0.871 | 41.087 | 91.21841 | 0.0075777 |  |  | 53 | 0.845 | 41.284 | 91.858 | 0.007
53 | 0.845 | 41.284 | 0.881 | 41.284 | 91.65648 | 0.0076647 |  |  | 53.5 | 0.854 | 41.695 | 92.773 | 0.007
53.5 | 0.854 | 41.695 | 0.89 | 41.695 | 92.56966 | 0.007743 |  |  | 54 | 0.863 | 42.084 | 93.64 | 0.008
54 | 0.863 | 42.084 | 0.899 | 42.084 | 93.43407 | 0.0078213 |  |  | 54.5 | 0.872 | 42.242 | 93.99 | 0.008
54.5 | 0.872 | 42.242 | 0.908 | 42.242 | 93.78569 | 0.0078996 |  |  | 55 | 0.881 | 42.53 | 94.63 | 0.008
55 | 0.881 | 42.53 | 0.917 | 42.53 | 94.42599 | 0.0079779 |  |  | 55.5 | 0.89 | 42.629 | 94.85 | 0.008
55.5 | 0.89 | 42.629 | 0.926 | 42.629 | 94.64674 | 0.0080562 |  |  | 56 | 0.9 | 43.106 | 95.912 | 0.008
56 | 0.9 | 43.106 | 0.936 | 43.106 | 95.70693 | 0.0081432 |  |  | 56.5 | 0.909 | 43.485 | 96.756 | 0.008
56.5 | 0.909 | 43.485 | 0.945 | 43.485 | 96.54951 | 0.0082215 |  |  | 57 | 0.918 | 43.936 | 97.759 | 0.008
57 | 0.918 | 43.936 | 0.954 | 43.936 | 97.55202 | 0.0082998 |  |  | 57.5 | 0.927 | 44.304 | 98.578 | 0.008
57.5 | 0.927 | 44.304 | 0.963 | 44.304 | 98.37033 | 0.0083781 |  |  | 58 | 0.936 | 44.591 | 99.218 | 0.008
58 | 0.936 | 44.591 | 0.972 | 44.591 | 99.00887 | 0.0084564 |  |  | 58.5 | 0.945 | 45.172 | 100.51 | 0.008
58.5 | 0.945 | 45.172 | 0.981 | 45.172 | 100.3003 | 0.0085347 |  |  | 59 | 0.955 | 45.486 | 101.209 | 0.008
59 | 0.955 | 45.486 | 0.991 | 45.486 | 100.9991 | 0.0086217 |  |  | 59.5 | 0.964 | 45.789 | 101.882 | 0.008
59.5 | 0.964 | 45.789 | 1 | 45.789 | 101.6734 | 0.0087 |  |  | 60 | 0.973 | 46.25 | 102.908 | 0.008
60 | 0.973 | 46.25 | 1.009 | 46.25 | 102.6987 | 0.0087783 |  |  | 60.5 | 0.982 | 46.669 | 103.84 | 0.009
60.5 | 0.982 | 46.669 | 1.018 | 46.669 | 103.6308 | 0.0088566 |  |  | 61 | 0.991 | 46.986 | 104.547 | 0.009
61 | 0.991 | 46.986 | 1.027 | 46.986 | 104.3364 | 0.0089349 |  |  | 61.5 | 1 | 47.38 | 105.422 | 0.009
61.5 | 1 | 47.38 | 1.036 | 47.38 | 105.2132 | 0.0090132 |  |  | 62 | 1.01 | 47.856 | 106.481 | 0.009
62 | 1.01 | 47.856 | 1.046 | 47.856 | 106.2723 | 0.0091002 |  |  | 62.5 | 1.019 | 48.234 | 107.323 | 0.009
62.5 | 1.019 | 48.234 | 1.055 | 48.234 | 107.1138 | 0.0091785 |  |  | 63 | 1.028 | 48.629 | 108.201 | 0.009
63 | 1.028 | 48.629 | 1.064 | 48.629 | 107.993 | 0.0092568 |  |  | 63.5 | 1.037 | 49.001 | 109.028 | 0.009
63.5 | 1.037 | 49.001 | 1.073 | 49.001 | 108.8213 | 0.0093351 |  |  | 64 | 1.046 | 49.326 | 109.752 | 0.009
64 | 1.046 | 49.326 | 1.082 | 49.326 | 109.5453 | 0.0094134 |  |  | 64.5 | 1.055 | 49.492 | 110.121 | 0.009
64.5 | 1.055 | 49.492 | 1.091 | 49.492 | 109.9163 | 0.0094917 |  |  | 65 | 1.065 | 49.764 | 110.726 | 0.009
65 | 1.065 | 49.764 | 1.101 | 49.764 | 110.5231 | 0.0095787 |  |  | 65.5 | 1.074 | 50.143 | 111.57 | 0.009
65.5 | 1.074 | 50.143 | 1.11 | 50.143 | 111.3673 | 0.009657 |  |  | 66 | 1.083 | 50.323 | 111.972 | 0.009
66 | 1.083 | 50.323 | 1.119 | 50.323 | 111.7697 | 0.0097353 |  |  | 66.5 | 1.092 | 50.734 | 112.885 | 0.01
66.5 | 1.092 | 50.734 | 1.128 | 50.734 | 112.6852 | 0.0098136 |  |  | 67 | 1.101 | 51.231 | 113.99 | 0.01
67 | 1.101 | 51.231 | 1.137 | 51.231 | 113.7918 | 0.0098919 |  |  | 67.5 | 1.11 | 51.122 | 113.748 | 0.01
67.5 | 1.11 | 51.122 | 1.146 | 51.122 | 113.5526 | 0.0099702 |  |  | 68 | 1.12 | 51.55 | 114.701 | 0.01
68 | 1.12 | 51.55 | 1.156 | 51.55 | 114.5065 | 0.0100572 |  |  | 68.5 | 1.129 | 51.941 | 115.571 | 0.01
68.5 | 1.129 | 51.941 | 1.165 | 51.941 | 115.378 | 0.0101355 |  |  | 69 | 1.138 | 52.36 | 116.503 | 0.01
69 | 1.138 | 52.36 | 1.174 | 52.36 | 116.3119 | 0.0102138 |  |  | 69.5 | 1.147 | 52.819 | 117.525 | 0.01
69.5 | 1.147 | 52.819 | 1.183 | 52.819 | 117.3347 | 0.0102921 |  |  | 70 | 1.156 | 53.004 | 117.937 | 0.01
70 | 1.156 | 53.004 | 1.192 | 53.004 | 117.749 | 0.0103704 |  |  | 70.5 | 1.165 | 53.367 | 118.743 | 0.01
70.5 | 1.165 | 53.367 | 1.201 | 53.367 | 118.5588 | 0.0104487 |  |  | 71 | 1.175 | 53.748 | 119.592 | 0.01
71 | 1.175 | 53.748 | 1.211 | 53.748 | 119.4091 | 0.0105357 |  |  | 71.5 | 1.184 | 54.187 | 120.567 | 0.01
71.5 | 1.184 | 54.187 | 1.22 | 54.187 | 120.388 | 0.010614 |  |  | 72 | 1.193 | 54.354 | 120.939 | 0.01
72 | 1.193 | 54.354 | 1.229 | 54.354 | 120.7627 | 0.0106923 |  |  | 72.5 | 1.202 | 54.543 | 121.36 | 0.01
72.5 | 1.202 | 54.543 | 1.238 | 54.543 | 121.1864 | 0.0107706 |  |  | 73 | 1.211 | 54.893 | 122.14 | 0.011
73 | 1.211 | 54.893 | 1.247 | 54.893 | 121.9679 | 0.0108489 |  |  | 73.5 | 1.22 | 55.307 | 123.061 | 0.011
73.5 | 1.22 | 55.307 | 1.256 | 55.307 | 122.8917 | 0.0109272 |  |  | 74 | 1.23 | 55.67 | 123.867 | 0.011
74 | 1.23 | 55.67 | 1.266 | 55.67 | 123.7029 | 0.0110142 |  |  | 74.5 | 1.239 | 56.117 | 124.862 | 0.011
74.5 | 1.239 | 56.117 | 1.275 | 56.117 | 124.7003 | 0.0110925 |  |  | 75 | 1.248 | 56.505 | 125.726 | 0.011
75 | 1.248 | 56.505 | 1.284 | 56.505 | 125.5668 | 0.0111708 |  |  | 75.5 | 1.257 | 56.902 | 126.609 | 0.011
75.5 | 1.257 | 56.902 | 1.293 | 56.902 | 126.4534 | 0.0112491 |  |  | 76 | 1.266 | 57.301 | 127.496 | 0.011
76 | 1.266 | 57.301 | 1.302 | 57.301 | 127.3446 | 0.0113274 |  |  | 76.5 | 1.275 | 57.712 | 128.411 | 0.011
76.5 | 1.275 | 57.712 | 1.311 | 57.712 | 128.2627 | 0.0114057 |  |  | 77 | 1.285 | 58.046 | 129.154 | 0.011
77 | 1.285 | 58.046 | 1.321 | 58.046 | 129.0102 | 0.0114927 |  |  | 77.5 | 1.294 | 58.355 | 129.842 | 0.011
77.5 | 1.294 | 58.355 | 1.33 | 58.355 | 129.7018 | 0.011571 |  |  | 78 | 1.303 | 58.699 | 130.608 | 0.011
78 | 1.303 | 58.699 | 1.339 | 58.699 | 130.4714 | 0.0116493 |  |  | 78.5 | 1.312 | 59.151 | 131.612 | 0.011
78.5 | 1.312 | 59.151 | 1.348 | 59.151 | 131.4811 | 0.0117276 |  |  | 79 | 1.321 | 59.471 | 132.325 | 0.011
79 | 1.321 | 59.471 | 1.357 | 59.471 | 132.1976 | 0.0118059 |  |  | 79.5 | 1.33 | 59.882 | 133.239 | 0.012
79.5 | 1.33 | 59.882 | 1.366 | 59.882 | 133.1165 | 0.0118842 |  |  | 80 | 1.34 | 60.088 | 133.697 | 0.012
80 | 1.34 | 60.088 | 1.376 | 60.088 | 133.5804 | 0.0119712 |  |  | 80.5 | 1.349 | 60.472 | 134.553 | 0.012
80.5 | 1.349 | 60.472 | 1.385 | 60.472 | 134.4396 | 0.0120495 |  |  | 81 | 1.358 | 60.899 | 135.502 | 0.012
81 | 1.358 | 60.899 | 1.394 | 60.899 | 135.3945 | 0.0121278 |  |  | 81.5 | 1.367 | 61.095 | 135.94 | 0.012
81.5 | 1.367 | 61.095 | 1.403 | 61.095 | 135.836 | 0.0122061 |  |  | 82 | 1.376 | 61.246 | 136.274 | 0.012
82 | 1.376 | 61.246 | 1.412 | 61.246 | 136.1775 | 0.0122844 |  |  | 82.5 | 1.385 | 61.493 | 136.825 | 0.012
82.5 | 1.385 | 61.493 | 1.421 | 61.493 | 136.7327 | 0.0123627 |  |  | 83 | 1.395 | 61.702 | 137.289 | 0.012
83 | 1.395 | 61.702 | 1.431 | 61.702 | 137.2041 | 0.0124497 |  |  | 83.5 | 1.404 | 62.016 | 137.987 | 0.012
83.5 | 1.404 | 62.016 | 1.44 | 62.016 | 137.9085 | 0.012528 |  |  | 84 | 1.413 | 62.418 | 138.883 | 0.012
84 | 1.413 | 62.418 | 1.449 | 62.418 | 138.8088 | 0.0126063 |  |  | 84.5 | 1.422 | 62.807 | 139.747 | 0.012
84.5 | 1.422 | 62.807 | 1.458 | 62.807 | 139.6803 | 0.0126846 |  |  | 85 | 1.431 | 63.162 | 140.538 | 0.012
85 | 1.431 | 63.162 | 1.467 | 63.162 | 140.4763 | 0.0127629 |  |  | 85.5 | 1.44 | 63.295 | 140.834 | 0.013
85.5 | 1.44 | 63.295 | 1.476 | 63.295 | 140.7787 | 0.0128412 |  |  | 86 | 1.45 | 63.693 | 141.719 | 0.013
86 | 1.45 | 63.693 | 1.486 | 63.693 | 141.6715 | 0.0129282 |  |  | 86.5 | 1.459 | 64.088 | 142.599 | 0.013
86.5 | 1.459 | 64.088 | 1.495 | 64.088 | 142.557 | 0.0130065 |  |  | 87 | 1.468 | 64.399 | 143.291 | 0.013
87 | 1.468 | 64.399 | 1.504 | 64.399 | 143.2558 | 0.0130848 |  |  | 87.5 | 1.477 | 64.801 | 144.184 | 0.013
87.5 | 1.477 | 64.801 | 1.513 | 64.801 | 144.1572 | 0.0131631 |  |  | 88 | 1.486 | 65.148 | 144.957 | 0.013
88 | 1.486 | 65.148 | 1.522 | 65.148 | 144.9364 | 0.0132414 |  |  | 88.5 | 1.495 | 65.51 | 145.762 | 0.013
88.5 | 1.495 | 65.51 | 1.531 | 65.51 | 145.7492 | 0.0133197 |  |  | 89 | 1.505 | 65.575 | 145.906 | 0.013
89 | 1.505 | 65.575 | 1.541 | 65.575 | 145.9021 | 0.0134067 |  |  | 89.5 | 1.514 | 65.991 | 146.833 | 0.013
89.5 | 1.514 | 65.991 | 1.55 | 65.991 | 146.8354 | 0.013485 |  |  | 90 | 1.523 | 66.287 | 147.492 | 0.013
90 | 1.523 | 66.287 | 1.559 | 66.287 | 147.5018 | 0.0135633 |  |  | 90.5 | 1.532 | 66.63 | 148.255 | 0.013
90.5 | 1.532 | 66.63 | 1.568 | 66.63 | 148.2729 | 0.0136416 |  |  | 91 | 1.541 | 66.751 | 148.524 | 0.013
91 | 1.541 | 66.751 | 1.577 | 66.751 | 148.5502 | 0.0137199 |  |  | 91.5 | 1.55 | 67.043 | 149.174 | 0.013
91.5 | 1.55 | 67.043 | 1.586 | 67.043 | 149.2082 | 0.0137982 |  |  | 92 | 1.56 | 67.328 | 149.808 | 0.014
92 | 1.56 | 67.328 | 1.596 | 67.328 | 149.8516 | 0.0138852 |  |  | 92.5 | 1.569 | 67.634 | 150.488 | 0.014
92.5 | 1.569 | 67.634 | 1.605 | 67.634 | 150.5411 | 0.0139635 |  |  | 93 | 1.578 | 67.815 | 150.89 | 0.014
93 | 1.578 | 67.815 | 1.614 | 67.815 | 150.9525 | 0.0140418 |  |  | 93.5 | 1.587 | 68.109 | 151.544 | 0.014
93.5 | 1.587 | 68.109 | 1.623 | 68.109 | 151.6156 | 0.0141201 |  |  | 94 | 1.596 | 68.538 | 152.5 | 0.014
94 | 1.596 | 68.538 | 1.632 | 68.538 | 152.5793 | 0.0141984 |  |  | 94.5 | 1.605 | 68.774 | 153.025 | 0.014
94.5 | 1.605 | 68.774 | 1.641 | 68.774 | 153.1136 | 0.0142767 |  |  | 95 | 1.615 | 69.094 | 153.737 | 0.014
95 | 1.615 | 69.094 | 1.651 | 69.094 | 153.8361 | 0.0143637 |  |  | 95.5 | 1.624 | 69.422 | 154.466 | 0.014
95.5 | 1.624 | 69.422 | 1.66 | 69.422 | 154.5756 | 0.014442 |  |  | 96 | 1.633 | 69.802 | 155.313 | 0.014
96 | 1.633 | 69.802 | 1.669 | 69.802 | 155.4311 | 0.0145203 |  |  | 96.5 | 1.642 | 70.097 | 155.969 | 0.014
96.5 | 1.642 | 70.097 | 1.678 | 70.097 | 156.0974 | 0.0145986 |  |  | 97 | 1.651 | 70.367 | 156.569 | 0.014
97 | 1.651 | 70.367 | 1.687 | 70.367 | 156.7083 | 0.0146769 |  |  | 97.5 | 1.661 | 70.296 | 156.411 | 0.014
97.5 | 1.661 | 70.296 | 1.697 | 70.296 | 156.561 | 0.0147639 |  |  | 98 | 1.67 | 70.326 | 156.478 | 0.015
98 | 1.67 | 70.326 | 1.706 | 70.326 | 156.6376 | 0.0148422 |  |  | 98.5 | 1.679 | 70.74 | 157.4 | 0.015
98.5 | 1.679 | 70.74 | 1.715 | 70.74 | 157.5696 | 0.0149205 |  |  | 99 | 1.688 | 71.038 | 158.063 | 0.015
99 | 1.688 | 71.038 | 1.724 | 71.038 | 158.2435 | 0.0149988 |  |  | 99.5 | 1.697 | 71.35 | 158.757 | 0.015
99.5 | 1.697 | 71.35 | 1.733 | 71.35 | 158.9487 | 0.0150771 |  |  | 100 | 1.706 | 71.725 | 159.59 | 0.015
100 | 1.706 | 71.725 | 1.742 | 71.725 | 159.7945 | 0.0151554 |  |  | 100.5 | 1.715 | 72.034 | 160.279 | 0.015
100.5 | 1.715 | 72.034 | 1.751 | 72.034 | 160.4935 | 0.0152337 |  |  | 101 | 1.725 | 72.328 | 160.932 | 0.015
101 | 1.725 | 72.328 | 1.761 | 72.328 | 161.1604 | 0.0153207 |  |  | 101.5 | 1.734 | 72.69 | 161.737 | 0.015
101.5 | 1.734 | 72.69 | 1.77 | 72.69 | 161.9778 | 0.015399 |  |  | 102 | 1.743 | 73.096 | 162.641 | 0.015
102 | 1.743 | 73.096 | 1.779 | 73.096 | 162.8935 | 0.0154773 |  |  | 102.5 | 1.752 | 73.459 | 163.449 | 0.015
102.5 | 1.752 | 73.459 | 1.788 | 73.459 | 163.7136 | 0.0155556 |  |  | 103 | 1.761 | 73.778 | 164.159 | 0.015
103 | 1.761 | 73.778 | 1.797 | 73.778 | 164.4358 | 0.0156339 |  |  | 103.5 | 1.77 | 74.047 | 164.757 | 0.015
103.5 | 1.77 | 74.047 | 1.806 | 74.047 | 165.0468 | 0.0157122 |  |  | 104 | 1.78 | 74.36 | 165.454 | 0.015
104 | 1.78 | 74.36 | 1.816 | 74.36 | 165.7573 | 0.0157992 |  |  | 104.5 | 1.789 | 74.783 | 166.395 | 0.016
104.5 | 1.789 | 74.783 | 1.825 | 74.783 | 166.712 | 0.0158775 |  |  | 105 | 1.798 | 75.041 | 166.968 | 0.016
105 | 1.798 | 75.041 | 1.834 | 75.041 | 167.2991 | 0.0159558 |  |  | 105.5 | 1.807 | 75.367 | 167.694 | 0.016
105.5 | 1.807 | 75.367 | 1.843 | 75.367 | 168.0379 | 0.0160341 |  |  | 106 | 1.816 | 65.741 | 146.277 | 0.016
106 | 1.816 | 65.741 | 1.852 | 65.741 | 146.5864 | 0.0161124 |  |  | 106.01 | 1.816 | 39.925 | 88.835 | 0.016
106.01 | 1.816 | 39.925 | 1.852 | 39.925 | 89.02304 | 0.0161124

## S4
length (mm) | width (mm) | thick (mm) |  | Span L (mm)
50.9 | 4.61 | 2.48 |  | 40
Data Acquisition
Time | Displacement | Force | displ (zeroed) | force | Flexural Stress | Flexural Strain |  |  | Time (s) | Extension (mm) | Load (N) | Stress (Mpa) | Strain (mm/mm)
Sec | mm | N | mm | N | Mpa | mm/mm |  |  | 1 | -0.209 | 0.12 | 0.254 | -0.002
1 | -0.209 | 0.12 | 0 | 0.12 | 0.2539383 | 0 | Flexural Strength (Mpa) |  | 1.5 | -0.2 | 0.123 | 0.259 | -0.002
1.5 | -0.2 | 0.123 | 0 | 0.123 | 0.2602868 | 0 | 193.4167 |  | 2 | -0.191 | 0.11 | 0.232 | -0.002
2 | -0.191 | 0.11 | 0 | 0.11 | 0.2327768 | 0 | Chord Modulus |  | 2.5 | -0.181 | 0.004 | 0.009 | -0.002
2.5 | -0.181 | 0.004 | 0 | 0.004 | 0.00846461 | 0 | 12766.64 | Mpa | 3 | -0.172 | 0.088 | 0.187 | -0.002
3 | -0.172 | 0.088 | 0 | 0.088 | 0.1862214 | 0 | Tangent Modulus |  | 3.5 | -0.163 | 0.104 | 0.22 | -0.002
3.5 | -0.163 | 0.104 | 0 | 0.104 | 0.2200799 | 0 | 12597.37 | MPa | 4 | -0.154 | 0.127 | 0.269 | -0.001
4 | -0.154 | 0.127 | 0 | 0.127 | 0.2687514 | 0 |  |  | 4.5 | -0.145 | 0.172 | 0.364 | -0.001
4.5 | -0.145 | 0.172 | 0 | 0.172 | 0.3639782 | 0 | Breaking Stress | Strain % | 5 | -0.136 | 0.12 | 0.255 | -0.001
5 | -0.136 | 0.12 | 0 | 0.12 | 0.2539383 | 0 | 193.4167 | 1.76421 | 5.5 | -0.126 | 0.128 | 0.271 | -0.001
5.5 | -0.126 | 0.128 | 0 | 0.128 | 0.2708675 | 0 |  |  | 6 | -0.117 | 0.096 | 0.202 | -0.001
6 | -0.117 | 0.096 | 0 | 0.096 | 0.2031506 | 0 |  |  | 6.5 | -0.108 | 0.134 | 0.283 | -0.001
6.5 | -0.108 | 0.134 | 0 | 0.134 | 0.2835644 | 0 |  |  | 7 | -0.099 | 0.153 | 0.323 | -0.001
7 | -0.099 | 0.153 | 0 | 0.153 | 0.3237713 | 0 |  |  | 7.5 | -0.09 | 0.168 | 0.356 | -0.001
7.5 | -0.09 | 0.168 | 0 | 0.168 | 0.3555136 | 0 |  |  | 8 | -0.081 | 0.111 | 0.235 | -0.001
8 | -0.081 | 0.111 | 0 | 0.111 | 0.2348929 | 0 |  |  | 8.5 | -0.071 | 0.105 | 0.223 | -0.001
8.5 | -0.071 | 0.105 | 0 | 0.105 | 0.222196 | 0 |  |  | 9 | -0.062 | 0.135 | 0.285 | -0.001
9 | -0.062 | 0.135 | 0 | 0.135 | 0.2856806 | 0 |  |  | 9.5 | -0.053 | 0.085 | 0.179 | 0
9.5 | -0.053 | 0.085 | 0 | 0.085 | 0.179873 | 0 |  |  | 10 | -0.044 | 0.117 | 0.247 | 0
10 | -0.044 | 0.117 | 0 | 0.117 | 0.2475898 | 0 |  |  | 10.5 | -0.035 | 0.116 | 0.246 | 0
10.5 | -0.035 | 0.116 | 0 | 0.116 | 0.2454737 | 0 |  |  | 11 | -0.026 | 0.149 | 0.316 | 0
11 | -0.026 | 0.149 | 0 | 0.149 | 0.3153067 | 0 |  |  | 11.5 | -0.016 | 0.156 | 0.33 | 0
11.5 | -0.016 | 0.156 | 0 | 0.156 | 0.3301198 | 0 |  |  | 12 | -0.007 | 0.274 | 0.58 | 0
12 | -0.007 | 0.274 | 0.009 | 0.274 | 0.5797936 | 8.37e-05 |  |  | 12.5 | 0.002 | 0.569 | 1.204 | 0
12.5 | 0.002 | 0.569 | 0.018 | 0.569 | 1.203958 | 0.0001674 |  |  | 13 | 0.011 | 0.899 | 1.903 | 0
13 | 0.011 | 0.899 | 0.027 | 0.899 | 1.902108 | 0.0002511 |  |  | 13.5 | 0.02 | 1.294 | 2.739 | 0
13.5 | 0.02 | 1.294 | 0.036 | 1.294 | 2.737703 | 0.0003348 |  |  | 14 | 0.029 | 1.73 | 3.66 | 0
14 | 0.029 | 1.73 | 0.045 | 1.73 | 3.65995 | 0.0004185 |  |  | 14.5 | 0.039 | 2.106 | 4.456 | 0
14.5 | 0.039 | 2.106 | 0.055 | 2.106 | 4.455148 | 0.0005115 |  |  | 15 | 0.048 | 2.571 | 5.44 | 0
15 | 0.048 | 2.571 | 0.064 | 2.571 | 5.438553 | 0.0005952 |  |  | 15.5 | 0.057 | 3.029 | 6.411 | 0.001
15.5 | 0.057 | 3.029 | 0.073 | 3.029 | 6.407053 | 0.0006789 |  |  | 16 | 0.066 | 3.483 | 7.371 | 0.001
16 | 0.066 | 3.483 | 0.082 | 3.483 | 7.366998 | 0.0007626 |  |  | 16.5 | 0.075 | 3.958 | 8.376 | 0.001
16.5 | 0.075 | 3.958 | 0.091 | 3.958 | 8.371266 | 0.0008463 |  |  | 17 | 0.084 | 4.41 | 9.333 | 0.001
17 | 0.084 | 4.41 | 0.1 | 4.41 | 9.326797 | 0.00093 |  |  | 17.5 | 0.094 | 4.971 | 10.52 | 0.001
17.5 | 0.094 | 4.971 | 0.11 | 4.971 | 10.5127 | 0.001023 |  |  | 18 | 0.103 | 5.441 | 11.513 | 0.001
18 | 0.103 | 5.441 | 0.119 | 5.441 | 11.5061 | 0.0011067 |  |  | 18.5 | 0.112 | 5.9 | 12.485 | 0.001
18.5 | 0.112 | 5.9 | 0.128 | 5.9 | 12.47616 | 0.0011904 |  |  | 19 | 0.121 | 6.351 | 13.44 | 0.001
19 | 0.121 | 6.351 | 0.137 | 6.351 | 13.42921 | 0.0012741 |  |  | 19.5 | 0.13 | 6.93 | 14.666 | 0.001
19.5 | 0.13 | 6.93 | 0.146 | 6.93 | 14.65283 | 0.0013578 |  |  | 20 | 0.139 | 7.382 | 15.62 | 0.001
20 | 0.139 | 7.382 | 0.155 | 7.382 | 15.60783 | 0.0014415 |  |  | 20.5 | 0.149 | 7.774 | 16.452 | 0.001
20.5 | 0.149 | 7.774 | 0.165 | 7.774 | 16.43582 | 0.0015345 |  |  | 21 | 0.158 | 8.346 | 17.662 | 0.001
21 | 0.158 | 8.346 | 0.174 | 8.346 | 17.64436 | 0.0016182 |  |  | 21.5 | 0.167 | 8.84 | 18.707 | 0.002
21.5 | 0.167 | 8.84 | 0.183 | 8.84 | 18.68791 | 0.0017019 |  |  | 22 | 0.176 | 9.389 | 19.869 | 0.002
22 | 0.176 | 9.389 | 0.192 | 9.389 | 19.84765 | 0.0017856 |  |  | 22.5 | 0.185 | 9.849 | 20.842 | 0.002
22.5 | 0.185 | 9.849 | 0.201 | 9.849 | 20.81917 | 0.0018693 |  |  | 23 | 0.194 | 10.39 | 21.987 | 0.002
23 | 0.194 | 10.39 | 0.21 | 10.39 | 21.96183 | 0.001953 |  |  | 23.5 | 0.204 | 10.948 | 23.167 | 0.002
23.5 | 0.204 | 10.948 | 0.22 | 10.948 | 23.14024 | 0.002046 |  |  | 24 | 0.213 | 11.367 | 24.053 | 0.002
24 | 0.213 | 11.367 | 0.229 | 11.367 | 24.02488 | 0.0021297 |  |  | 24.5 | 0.222 | 11.907 | 25.197 | 0.002
24.5 | 0.222 | 11.907 | 0.238 | 11.907 | 25.1652 | 0.0022134 |  |  | 25 | 0.231 | 12.318 | 26.067 | 0.002
25 | 0.231 | 12.318 | 0.247 | 12.318 | 26.03281 | 0.0022971 |  |  | 25.5 | 0.24 | 12.892 | 27.282 | 0.002
25.5 | 0.24 | 12.892 | 0.256 | 12.892 | 27.24484 | 0.0023808 |  |  | 26 | 0.249 | 13.357 | 28.266 | 0.002
26 | 0.249 | 13.357 | 0.265 | 13.357 | 28.22645 | 0.0024645 |  |  | 26.5 | 0.259 | 13.959 | 29.539 | 0.002
26.5 | 0.259 | 13.959 | 0.275 | 13.959 | 29.49739 | 0.0025575 |  |  | 27 | 0.268 | 14.383 | 30.436 | 0.002
27 | 0.268 | 14.383 | 0.284 | 14.383 | 30.39223 | 0.0026412 |  |  | 27.5 | 0.277 | 14.958 | 31.653 | 0.003
27.5 | 0.277 | 14.958 | 0.293 | 14.958 | 31.6061 | 0.0027249 |  |  | 28 | 0.286 | 15.461 | 32.718 | 0.003
28 | 0.286 | 15.461 | 0.302 | 15.461 | 32.66776 | 0.0028086 |  |  | 28.5 | 0.295 | 16.005 | 33.87 | 0.003
28.5 | 0.295 | 16.005 | 0.311 | 16.005 | 33.816 | 0.0028923 |  |  | 29 | 0.304 | 16.511 | 34.939 | 0.003
29 | 0.304 | 16.511 | 0.32 | 16.511 | 34.88389 | 0.002976 |  |  | 29.5 | 0.314 | 17 | 35.975 | 0.003
29.5 | 0.314 | 17 | 0.33 | 17 | 35.91568 | 0.003069 |  |  | 30 | 0.323 | 17.536 | 37.109 | 0.003
30 | 0.323 | 17.536 | 0.339 | 17.536 | 37.04685 | 0.0031527 |  |  | 30.5 | 0.332 | 18.127 | 38.359 | 0.003
30.5 | 0.332 | 18.127 | 0.348 | 18.127 | 38.29415 | 0.0032364 |  |  | 31 | 0.341 | 18.608 | 39.378 | 0.003
31 | 0.341 | 18.608 | 0.357 | 18.608 | 39.30903 | 0.0033201 |  |  | 31.5 | 0.35 | 19.146 | 40.517 | 0.003
31.5 | 0.35 | 19.146 | 0.366 | 19.146 | 40.44427 | 0.0034038 |  |  | 32 | 0.359 | 19.639 | 41.559 | 0.003
32 | 0.359 | 19.639 | 0.375 | 19.639 | 41.48441 | 0.0034875 |  |  | 32.5 | 0.369 | 20.14 | 42.62 | 0.003
32.5 | 0.369 | 20.14 | 0.385 | 20.14 | 42.54127 | 0.0035805 |  |  | 33 | 0.378 | 20.606 | 43.605 | 0.004
33 | 0.378 | 20.606 | 0.394 | 20.606 | 43.5243 | 0.0036642 |  |  | 33.5 | 0.387 | 21.148 | 44.753 | 0.004
33.5 | 0.387 | 21.148 | 0.403 | 21.148 | 44.66783 | 0.0037479 |  |  | 34 | 0.396 | 21.651 | 45.816 | 0.004
34 | 0.396 | 21.651 | 0.412 | 21.651 | 45.72895 | 0.0038316 |  |  | 34.5 | 0.405 | 22.204 | 46.987 | 0.004
34.5 | 0.405 | 22.204 | 0.421 | 22.204 | 46.89563 | 0.0039153 |  |  | 35 | 0.414 | 22.687 | 48.008 | 0.004
35 | 0.414 | 22.687 | 0.43 | 22.687 | 47.91445 | 0.003999 |  |  | 35.5 | 0.424 | 23.195 | 49.084 | 0.004
35.5 | 0.424 | 23.195 | 0.44 | 23.195 | 48.98589 | 0.004092 |  |  | 36 | 0.433 | 23.755 | 50.27 | 0.004
36 | 0.433 | 23.755 | 0.449 | 23.755 | 50.16727 | 0.0041757 |  |  | 36.5 | 0.442 | 24.329 | 51.484 | 0.004
36.5 | 0.442 | 24.329 | 0.458 | 24.329 | 51.37818 | 0.0042594 |  |  | 37 | 0.451 | 24.828 | 52.541 | 0.004
37 | 0.451 | 24.828 | 0.467 | 24.828 | 52.43068 | 0.0043431 |  |  | 37.5 | 0.46 | 25.361 | 53.668 | 0.004
37.5 | 0.46 | 25.361 | 0.476 | 25.361 | 53.55496 | 0.0044268 |  |  | 38 | 0.469 | 25.834 | 54.668 | 0.004
38 | 0.469 | 25.834 | 0.485 | 25.834 | 54.55252 | 0.0045105 |  |  | 38.5 | 0.479 | 26.384 | 55.833 | 0.004
38.5 | 0.479 | 26.384 | 0.495 | 26.384 | 55.71252 | 0.0046035 |  |  | 39 | 0.488 | 26.887 | 56.898 | 0.005
39 | 0.488 | 26.887 | 0.504 | 26.887 | 56.7734 | 0.0046872 |  |  | 39.5 | 0.497 | 27.417 | 58.019 | 0.005
39.5 | 0.497 | 27.417 | 0.513 | 27.417 | 57.89128 | 0.0047709 |  |  | 40 | 0.506 | 27.993 | 59.237 | 0.005
40 | 0.506 | 27.993 | 0.522 | 27.993 | 59.10627 | 0.0048546 |  |  | 40.5 | 0.515 | 28.495 | 60.299 | 0.005
40.5 | 0.515 | 28.495 | 0.531 | 28.495 | 60.165 | 0.0049383 |  |  | 41 | 0.524 | 29.117 | 61.615 | 0.005
41 | 0.524 | 29.117 | 0.54 | 29.117 | 61.4771 | 0.005022 |  |  | 41.5 | 0.534 | 29.594 | 62.625 | 0.005
41.5 | 0.534 | 29.594 | 0.55 | 29.594 | 62.48291 | 0.005115 |  |  | 42 | 0.543 | 30.111 | 63.719 | 0.005
42 | 0.543 | 30.111 | 0.559 | 30.111 | 63.5733 | 0.0051987 |  |  | 42.5 | 0.552 | 30.581 | 64.714 | 0.005
42.5 | 0.552 | 30.581 | 0.568 | 30.581 | 64.56446 | 0.0052824 |  |  | 43 | 0.561 | 31.166 | 65.951 | 0.005
43 | 0.561 | 31.166 | 0.577 | 31.166 | 65.79841 | 0.0053661 |  |  | 43.5 | 0.57 | 31.748 | 67.185 | 0.005
43.5 | 0.57 | 31.748 | 0.586 | 31.748 | 67.02603 | 0.0054498 |  |  | 44 | 0.579 | 32.303 | 68.358 | 0.005
44 | 0.579 | 32.303 | 0.595 | 32.303 | 68.19665 | 0.0055335 |  |  | 44.5 | 0.589 | 32.804 | 69.418 | 0.005
44.5 | 0.589 | 32.804 | 0.605 | 32.804 | 69.25316 | 0.0056265 |  |  | 45 | 0.598 | 33.312 | 70.494 | 0.006
45 | 0.598 | 33.312 | 0.614 | 33.312 | 70.32458 | 0.0057102 |  |  | 45.5 | 0.607 | 33.816 | 71.56 | 0.006
45.5 | 0.607 | 33.816 | 0.623 | 33.816 | 71.38756 | 0.0057939 |  |  | 46 | 0.616 | 34.201 | 72.374 | 0.006
46 | 0.616 | 34.201 | 0.632 | 34.201 | 72.19935 | 0.0058776 |  |  | 46.5 | 0.625 | 34.737 | 73.51 | 0.006
46.5 | 0.625 | 34.737 | 0.641 | 34.737 | 73.32991 | 0.0059613 |  |  | 47 | 0.634 | 35.044 | 74.159 | 0.006
47 | 0.634 | 35.044 | 0.65 | 35.044 | 73.97708 | 0.006045 |  |  | 47.5 | 0.644 | 35.5 | 75.123 | 0.006
47.5 | 0.644 | 35.5 | 0.66 | 35.5 | 74.93872 | 0.006138 |  |  | 48 | 0.653 | 36.037 | 76.26 | 0.006
48 | 0.653 | 36.037 | 0.669 | 36.037 | 76.07147 | 0.0062217 |  |  | 48.5 | 0.662 | 36.622 | 77.498 | 0.006
48.5 | 0.662 | 36.622 | 0.678 | 36.622 | 77.30556 | 0.0063054 |  |  | 49 | 0.671 | 37.082 | 78.471 | 0.006
49 | 0.671 | 37.082 | 0.687 | 37.082 | 78.27581 | 0.0063891 |  |  | 49.5 | 0.68 | 37.231 | 78.786 | 0.006
49.5 | 0.68 | 37.231 | 0.696 | 37.231 | 78.58961 | 0.0064728 |  |  | 50 | 0.689 | 37.765 | 79.917 | 0.006
50 | 0.689 | 37.765 | 0.705 | 37.765 | 79.71614 | 0.0065565 |  |  | 50.5 | 0.699 | 38.207 | 80.851 | 0.006
50.5 | 0.699 | 38.207 | 0.715 | 38.207 | 80.64842 | 0.0066495 |  |  | 51 | 0.708 | 38.699 | 81.894 | 0.007
51 | 0.708 | 38.699 | 0.724 | 38.699 | 81.68636 | 0.0067332 |  |  | 51.5 | 0.717 | 39.284 | 83.13 | 0.007
51.5 | 0.717 | 39.284 | 0.733 | 39.284 | 82.92063 | 0.0068169 |  |  | 52 | 0.726 | 39.728 | 84.071 | 0.007
52 | 0.726 | 39.728 | 0.742 | 39.728 | 83.85732 | 0.0069006 |  |  | 52.5 | 0.735 | 40.232 | 85.138 | 0.007
52.5 | 0.735 | 40.232 | 0.751 | 40.232 | 84.9207 | 0.0069843 |  |  | 53 | 0.744 | 40.73 | 86.192 | 0.007
53 | 0.744 | 40.73 | 0.76 | 40.73 | 85.97145 | 0.007068 |  |  | 53.5 | 0.754 | 41.236 | 87.263 | 0.007
53.5 | 0.754 | 41.236 | 0.77 | 41.236 | 87.03909 | 0.007161 |  |  | 54 | 0.763 | 41.706 | 88.256 | 0.007
54 | 0.763 | 41.706 | 0.779 | 41.706 | 88.03084 | 0.0072447 |  |  | 54.5 | 0.772 | 42.253 | 89.414 | 0.007
54.5 | 0.772 | 42.253 | 0.788 | 42.253 | 89.18516 | 0.0073284 |  |  | 55 | 0.781 | 42.738 | 90.439 | 0.007
55 | 0.781 | 42.738 | 0.797 | 42.738 | 90.20866 | 0.0074121 |  |  | 55.5 | 0.79 | 43.276 | 91.58 | 0.007
55.5 | 0.79 | 43.276 | 0.806 | 43.276 | 91.34408 | 0.0074958 |  |  | 56 | 0.8 | 43.817 | 92.723 | 0.007
56 | 0.8 | 43.817 | 0.816 | 43.817 | 92.48587 | 0.0075888 |  |  | 56.5 | 0.809 | 44.287 | 93.718 | 0.008
56.5 | 0.809 | 44.287 | 0.825 | 44.287 | 93.47788 | 0.0076725 |  |  | 57 | 0.818 | 44.632 | 94.448 | 0.008
57 | 0.818 | 44.632 | 0.834 | 44.632 | 94.2061 | 0.0077562 |  |  | 57.5 | 0.827 | 45.086 | 95.41 | 0.008
57.5 | 0.827 | 45.086 | 0.843 | 45.086 | 95.16445 | 0.0078399 |  |  | 58 | 0.836 | 45.648 | 96.598 | 0.008
58 | 0.836 | 45.648 | 0.852 | 45.648 | 96.35081 | 0.0079236 |  |  | 58.5 | 0.845 | 46.166 | 97.694 | 0.008
58.5 | 0.845 | 46.166 | 0.861 | 46.166 | 97.44437 | 0.0080073 |  |  | 59 | 0.854 | 46.657 | 98.734 | 0.008
59 | 0.854 | 46.657 | 0.87 | 46.657 | 98.481 | 0.008091 |  |  | 59.5 | 0.864 | 47.118 | 99.708 | 0.008
59.5 | 0.864 | 47.118 | 0.88 | 47.118 | 99.45442 | 0.008184 |  |  | 60 | 0.873 | 47.379 | 100.262 | 0.008
60 | 0.873 | 47.379 | 0.889 | 47.379 | 100.0057 | 0.0082677 |  |  | 60.5 | 0.882 | 47.94 | 101.449 | 0.008
60.5 | 0.882 | 47.94 | 0.898 | 47.94 | 101.1903 | 0.0083514 |  |  | 61 | 0.891 | 48.437 | 102.499 | 0.008
61 | 0.891 | 48.437 | 0.907 | 48.437 | 102.2399 | 0.0084351 |  |  | 61.5 | 0.9 | 48.972 | 103.632 | 0.008
61.5 | 0.9 | 48.972 | 0.916 | 48.972 | 103.3697 | 0.0085188 |  |  | 62 | 0.909 | 49.463 | 104.671 | 0.008
62 | 0.909 | 49.463 | 0.925 | 49.463 | 104.4068 | 0.0086025 |  |  | 62.5 | 0.919 | 49.971 | 105.745 | 0.009
62.5 | 0.919 | 49.971 | 0.935 | 49.971 | 105.4799 | 0.0086955 |  |  | 63 | 0.928 | 50.476 | 106.816 | 0.009
63 | 0.928 | 50.476 | 0.944 | 50.476 | 106.5467 | 0.0087792 |  |  | 63.5 | 0.937 | 50.85 | 107.606 | 0.009
63.5 | 0.937 | 50.85 | 0.953 | 50.85 | 107.337 | 0.0088629 |  |  | 64 | 0.946 | 51.373 | 108.713 | 0.009
64 | 0.946 | 51.373 | 0.962 | 51.373 | 108.442 | 0.0089466 |  |  | 64.5 | 0.955 | 51.826 | 109.672 | 0.009
64.5 | 0.955 | 51.826 | 0.971 | 51.826 | 109.3992 | 0.0090303 |  |  | 65 | 0.964 | 52.367 | 110.817 | 0.009
65 | 0.964 | 52.367 | 0.98 | 52.367 | 110.5423 | 0.009114 |  |  | 65.5 | 0.974 | 52.886 | 111.914 | 0.009
65.5 | 0.974 | 52.886 | 0.99 | 52.886 | 111.6392 | 0.009207 |  |  | 66 | 0.983 | 53.324 | 112.842 | 0.009
66 | 0.983 | 53.324 | 0.999 | 53.324 | 112.5651 | 0.0092907 |  |  | 66.5 | 0.992 | 53.838 | 113.929 | 0.009
66.5 | 0.992 | 53.838 | 1.008 | 53.838 | 113.6515 | 0.0093744 |  |  | 67 | 1.001 | 54.25 | 114.8 | 0.009
67 | 1.001 | 54.25 | 1.017 | 54.25 | 114.5227 | 0.0094581 |  |  | 67.5 | 1.01 | 54.779 | 115.92 | 0.009
67.5 | 1.01 | 54.779 | 1.026 | 54.779 | 115.6409 | 0.0095418 |  |  | 68 | 1.019 | 55.253 | 116.925 | 0.009
68 | 1.019 | 55.253 | 1.035 | 55.253 | 116.6432 | 0.0096255 |  |  | 68.5 | 1.029 | 55.668 | 117.803 | 0.01
68.5 | 1.029 | 55.668 | 1.045 | 55.668 | 117.5211 | 0.0097185 |  |  | 69 | 1.038 | 56.039 | 118.588 | 0.01
69 | 1.038 | 56.039 | 1.054 | 56.039 | 118.3062 | 0.0098022 |  |  | 69.5 | 1.047 | 56.546 | 119.659 | 0.01
69.5 | 1.047 | 56.546 | 1.063 | 56.546 | 119.3784 | 0.0098859 |  |  | 70 | 1.056 | 56.914 | 120.439 | 0.01
70 | 1.056 | 56.914 | 1.072 | 56.914 | 120.1572 | 0.0099696 |  |  | 70.5 | 1.065 | 57.322 | 121.302 | 0.01
70.5 | 1.065 | 57.322 | 1.081 | 57.322 | 121.0207 | 0.0100533 |  |  | 71 | 1.074 | 57.727 | 122.159 | 0.01
71 | 1.074 | 57.727 | 1.09 | 57.727 | 121.8778 | 0.010137 |  |  | 71.5 | 1.084 | 57.856 | 122.432 | 0.01
71.5 | 1.084 | 57.856 | 1.1 | 57.856 | 122.1527 | 0.01023 |  |  | 72 | 1.093 | 58.35 | 123.478 | 0.01
72 | 1.093 | 58.35 | 1.109 | 58.35 | 123.198 | 0.0103137 |  |  | 72.5 | 1.102 | 58.3 | 123.373 | 0.01
72.5 | 1.102 | 58.3 | 1.118 | 58.3 | 123.0948 | 0.0103974 |  |  | 73 | 1.111 | 58.398 | 123.579 | 0.01
73 | 1.111 | 58.398 | 1.127 | 58.398 | 123.3042 | 0.0104811 |  |  | 73.5 | 1.12 | 58.73 | 124.281 | 0.01
73.5 | 1.12 | 58.73 | 1.136 | 58.73 | 124.0077 | 0.0105648 |  |  | 74 | 1.129 | 59.289 | 125.465 | 0.011
74 | 1.129 | 59.289 | 1.145 | 59.289 | 125.1907 | 0.0106485 |  |  | 74.5 | 1.139 | 59.603 | 126.13 | 0.011
74.5 | 1.139 | 59.603 | 1.155 | 59.603 | 125.8568 | 0.0107415 |  |  | 75 | 1.148 | 60.043 | 127.059 | 0.011
75 | 1.148 | 60.043 | 1.164 | 60.043 | 126.7888 | 0.0108252 |  |  | 75.5 | 1.157 | 60.535 | 128.102 | 0.011
75.5 | 1.157 | 60.535 | 1.173 | 60.535 | 127.8306 | 0.0109089 |  |  | 76 | 1.166 | 60.595 | 128.229 | 0.011
76 | 1.166 | 60.595 | 1.182 | 60.595 | 127.9604 | 0.0109926 |  |  | 76.5 | 1.175 | 60.698 | 128.445 | 0.011
76.5 | 1.175 | 60.698 | 1.191 | 60.698 | 128.181 | 0.0110763 |  |  | 77 | 1.184 | 61.166 | 129.437 | 0.011
77 | 1.184 | 61.166 | 1.2 | 61.166 | 129.1725 | 0.01116 |  |  | 77.5 | 1.194 | 61.584 | 130.321 | 0.011
77.5 | 1.194 | 61.584 | 1.21 | 61.584 | 130.059 | 0.011253 |  |  | 78 | 1.203 | 62.175 | 131.572 | 0.011
78 | 1.203 | 62.175 | 1.219 | 62.175 | 131.3106 | 0.0113367 |  |  | 78.5 | 1.212 | 62.593 | 132.455 | 0.011
78.5 | 1.212 | 62.593 | 1.228 | 62.593 | 132.1969 | 0.0114204 |  |  | 79 | 1.221 | 62.758 | 132.806 | 0.011
79 | 1.221 | 62.758 | 1.237 | 62.758 | 132.549 | 0.0115041 |  |  | 79.5 | 1.23 | 63.276 | 133.901 | 0.011
79.5 | 1.23 | 63.276 | 1.246 | 63.276 | 133.6468 | 0.0115878 |  |  | 80 | 1.239 | 63.759 | 134.923 | 0.012
80 | 1.239 | 63.759 | 1.255 | 63.759 | 134.6708 | 0.0116715 |  |  | 80.5 | 1.249 | 64.189 | 135.834 | 0.012
80.5 | 1.249 | 64.189 | 1.265 | 64.189 | 135.5835 | 0.0117645 |  |  | 81 | 1.258 | 64.705 | 136.926 | 0.012
81 | 1.258 | 64.705 | 1.274 | 64.705 | 136.6775 | 0.0118482 |  |  | 81.5 | 1.267 | 65.113 | 137.789 | 0.012
81.5 | 1.267 | 65.113 | 1.283 | 65.113 | 137.5435 | 0.0119319 |  |  | 82 | 1.276 | 65.575 | 138.768 | 0.012
82 | 1.276 | 65.575 | 1.292 | 65.575 | 138.5238 | 0.0120156 |  |  | 82.5 | 1.285 | 66.134 | 139.949 | 0.012
82.5 | 1.285 | 66.134 | 1.301 | 66.134 | 139.7091 | 0.0120993 |  |  | 83 | 1.294 | 66.483 | 140.689 | 0.012
83 | 1.294 | 66.483 | 1.31 | 66.483 | 140.4509 | 0.012183 |  |  | 83.5 | 1.304 | 66.971 | 141.721 | 0.012
83.5 | 1.304 | 66.971 | 1.32 | 66.971 | 141.487 | 0.012276 |  |  | 84 | 1.313 | 67.159 | 142.119 | 0.012
84 | 1.313 | 67.159 | 1.329 | 67.159 | 141.889 | 0.0123597 |  |  | 84.5 | 1.322 | 67.616 | 143.085 | 0.012
84.5 | 1.322 | 67.616 | 1.338 | 67.616 | 142.8594 | 0.0124434 |  |  | 85 | 1.331 | 67.915 | 143.719 | 0.012
85 | 1.331 | 67.915 | 1.347 | 67.915 | 143.4961 | 0.0125271 |  |  | 85.5 | 1.34 | 68.21 | 144.344 | 0.012
85.5 | 1.34 | 68.21 | 1.356 | 68.21 | 144.1245 | 0.0126108 |  |  | 86 | 1.349 | 68.68 | 145.336 | 0.013
86 | 1.349 | 68.68 | 1.365 | 68.68 | 145.1228 | 0.0126945 |  |  | 86.5 | 1.359 | 69.09 | 146.205 | 0.013
86.5 | 1.359 | 69.09 | 1.375 | 69.09 | 145.9951 | 0.0127875 |  |  | 87 | 1.368 | 69.501 | 147.075 | 0.013
87 | 1.368 | 69.501 | 1.384 | 69.501 | 146.8691 | 0.0128712 |  |  | 87.5 | 1.377 | 69.825 | 147.76 | 0.013
87.5 | 1.377 | 69.825 | 1.393 | 69.825 | 147.5594 | 0.0129549 |  |  | 88 | 1.386 | 70.247 | 148.654 | 0.013
88 | 1.386 | 70.247 | 1.402 | 70.247 | 148.4569 | 0.0130386 |  |  | 88.5 | 1.395 | 70.683 | 149.576 | 0.013
88.5 | 1.395 | 70.683 | 1.411 | 70.683 | 149.3842 | 0.0131223 |  |  | 89 | 1.405 | 70.969 | 150.181 | 0.013
89 | 1.405 | 70.969 | 1.421 | 70.969 | 149.9953 | 0.0132153 |  |  | 89.5 | 1.414 | 71.258 | 150.794 | 0.013
89.5 | 1.414 | 71.258 | 1.43 | 71.258 | 150.6122 | 0.013299 |  |  | 90 | 1.423 | 71.642 | 151.605 | 0.013
90 | 1.423 | 71.642 | 1.439 | 71.642 | 151.4301 | 0.0133827 |  |  | 90.5 | 1.432 | 71.922 | 152.199 | 0.013
90.5 | 1.432 | 71.922 | 1.448 | 71.922 | 152.0282 | 0.0134664 |  |  | 91 | 1.441 | 72.415 | 153.24 | 0.013
91 | 1.441 | 72.415 | 1.457 | 72.415 | 153.0768 | 0.0135501 |  |  | 91.5 | 1.45 | 72.826 | 154.11 | 0.013
91.5 | 1.45 | 72.826 | 1.466 | 72.826 | 153.9522 | 0.0136338 |  |  | 92 | 1.459 | 73.269 | 155.049 | 0.014
92 | 1.459 | 73.269 | 1.475 | 73.269 | 154.8954 | 0.0137175 |  |  | 92.5 | 1.469 | 73.656 | 155.867 | 0.014
92.5 | 1.469 | 73.656 | 1.485 | 73.656 | 155.7212 | 0.0138105 |  |  | 93 | 1.478 | 74.046 | 156.694 | 0.014
93 | 1.478 | 74.046 | 1.494 | 74.046 | 156.5528 | 0.0138942 |  |  | 93.5 | 1.487 | 74.485 | 157.621 | 0.014
93.5 | 1.487 | 74.485 | 1.503 | 74.485 | 157.4881 | 0.0139779 |  |  | 94 | 1.496 | 74.875 | 158.447 | 0.014
94 | 1.496 | 74.875 | 1.512 | 74.875 | 158.3199 | 0.0140616 |  |  | 94.5 | 1.505 | 75.379 | 159.513 | 0.014
94.5 | 1.505 | 75.379 | 1.521 | 75.379 | 159.3931 | 0.0141453 |  |  | 95 | 1.514 | 75.744 | 160.286 | 0.014
95 | 1.514 | 75.744 | 1.53 | 75.744 | 160.1724 | 0.014229 |  |  | 95.5 | 1.524 | 76.245 | 161.345 | 0.014
95.5 | 1.524 | 76.245 | 1.54 | 76.245 | 161.2404 | 0.014322 |  |  | 96 | 1.533 | 76.603 | 162.103 | 0.014
96 | 1.533 | 76.603 | 1.549 | 76.603 | 162.0054 | 0.0144057 |  |  | 96.5 | 1.542 | 77.009 | 162.962 | 0.014
96.5 | 1.542 | 77.009 | 1.558 | 77.009 | 162.872 | 0.0144894 |  |  | 97 | 1.551 | 77.548 | 164.104 | 0.014
97 | 1.551 | 77.548 | 1.567 | 77.548 | 164.0201 | 0.0145731 |  |  | 97.5 | 1.56 | 77.893 | 164.833 | 0.015
97.5 | 1.56 | 77.893 | 1.576 | 77.893 | 164.7581 | 0.0146568 |  |  | 98 | 1.57 | 78.362 | 165.826 | 0.015
98 | 1.57 | 78.362 | 1.586 | 78.362 | 165.7595 | 0.0147498 |  |  | 98.5 | 1.579 | 78.841 | 166.839 | 0.015
98.5 | 1.579 | 78.841 | 1.595 | 78.841 | 166.7814 | 0.0148335 |  |  | 99 | 1.588 | 79.051 | 167.283 | 0.015
99 | 1.588 | 79.051 | 1.604 | 79.051 | 167.2343 | 0.0149172 |  |  | 99.5 | 1.597 | 79.526 | 168.29 | 0.015
99.5 | 1.597 | 79.526 | 1.613 | 79.526 | 168.2481 | 0.0150009 |  |  | 100 | 1.606 | 79.949 | 169.184 | 0.015
100 | 1.606 | 79.949 | 1.622 | 79.949 | 169.152 | 0.0150846 |  |  | 100.5 | 1.615 | 80.278 | 169.88 | 0.015
100.5 | 1.615 | 80.278 | 1.631 | 80.278 | 169.8573 | 0.0151683 |  |  | 101 | 1.624 | 80.605 | 170.572 | 0.015
101 | 1.624 | 80.605 | 1.64 | 80.605 | 170.5585 | 0.015252 |  |  | 101.5 | 1.634 | 81.136 | 171.696 | 0.015
101.5 | 1.634 | 81.136 | 1.65 | 81.136 | 171.6926 | 0.015345 |  |  | 102 | 1.643 | 81.552 | 172.577 | 0.015
102 | 1.643 | 81.552 | 1.659 | 81.552 | 172.5826 | 0.0154287 |  |  | 102.5 | 1.652 | 81.692 | 172.872 | 0.015
102.5 | 1.652 | 81.692 | 1.668 | 81.692 | 172.8886 | 0.0155124 |  |  | 103 | 1.661 | 82.044 | 173.619 | 0.015
103 | 1.661 | 82.044 | 1.677 | 82.044 | 173.6435 | 0.0155961 |  |  | 103.5 | 1.67 | 82.378 | 174.324 | 0.016
103.5 | 1.67 | 82.378 | 1.686 | 82.378 | 174.3604 | 0.0156798 |  |  | 104 | 1.679 | 82.798 | 175.212 | 0.016
104 | 1.679 | 82.798 | 1.695 | 82.798 | 175.2596 | 0.0157635 |  |  | 104.5 | 1.689 | 83.195 | 176.053 | 0.016
104.5 | 1.689 | 83.195 | 1.705 | 83.195 | 176.1115 | 0.0158565 |  |  | 105 | 1.698 | 83.654 | 177.025 | 0.016
105 | 1.698 | 83.654 | 1.714 | 83.654 | 177.0936 | 0.0159402 |  |  | 105.5 | 1.707 | 83.987 | 177.73 | 0.016
105.5 | 1.707 | 83.987 | 1.723 | 83.987 | 177.8093 | 0.0160239 |  |  | 106 | 1.716 | 84.401 | 178.606 | 0.016
106 | 1.716 | 84.401 | 1.732 | 84.401 | 178.6966 | 0.0161076 |  |  | 106.5 | 1.725 | 84.89 | 179.64 | 0.016
106.5 | 1.725 | 84.89 | 1.741 | 84.89 | 179.743 | 0.0161913 |  |  | 107 | 1.735 | 85.274 | 180.453 | 0.016
107 | 1.735 | 85.274 | 1.751 | 85.274 | 180.5685 | 0.0162843 |  |  | 107.5 | 1.744 | 85.702 | 181.358 | 0.016
107.5 | 1.744 | 85.702 | 1.76 | 85.702 | 181.4862 | 0.016368 |  |  | 108 | 1.753 | 86.116 | 182.235 | 0.016
108 | 1.753 | 86.116 | 1.769 | 86.116 | 182.3744 | 0.0164517 |  |  | 108.5 | 1.762 | 86.529 | 183.108 | 0.016
108.5 | 1.762 | 86.529 | 1.778 | 86.529 | 183.2608 | 0.0165354 |  |  | 109 | 1.771 | 86.92 | 183.935 | 0.016
109 | 1.771 | 86.92 | 1.787 | 86.92 | 184.1007 | 0.0166191 |  |  | 109.5 | 1.78 | 87.352 | 184.849 | 0.017
109.5 | 1.78 | 87.352 | 1.796 | 87.352 | 185.0278 | 0.0167028 |  |  | 110 | 1.789 | 87.542 | 185.253 | 0.017
110 | 1.789 | 87.542 | 1.805 | 87.542 | 185.4424 | 0.0167865 |  |  | 110.5 | 1.799 | 87.988 | 186.196 | 0.017
110.5 | 1.799 | 87.988 | 1.815 | 87.988 | 186.4009 | 0.0168795 |  |  | 111 | 1.808 | 88.4 | 187.068 | 0.017
111 | 1.808 | 88.4 | 1.824 | 88.4 | 187.2863 | 0.0169632 |  |  | 111.5 | 1.817 | 88.693 | 187.688 | 0.017
111.5 | 1.817 | 88.693 | 1.833 | 88.693 | 187.9197 | 0.0170469 |  |  | 112 | 1.826 | 89.021 | 188.382 | 0.017
112 | 1.826 | 89.021 | 1.842 | 89.021 | 188.6275 | 0.0171306 |  |  | 112.5 | 1.835 | 89.451 | 189.293 | 0.017
112.5 | 1.835 | 89.451 | 1.851 | 89.451 | 189.5517 | 0.0172143 |  |  | 113 | 1.844 | 89.806 | 190.044 | 0.017
113 | 1.844 | 89.806 | 1.86 | 89.806 | 190.3171 | 0.017298 |  |  | 113.5 | 1.854 | 90.188 | 190.851 | 0.017
113.5 | 1.854 | 90.188 | 1.87 | 90.188 | 191.1415 | 0.017391 |  |  | 114 | 1.863 | 90.6 | 191.724 | 0.017
114 | 1.863 | 90.6 | 1.879 | 90.6 | 192.0283 | 0.0174747 |  |  | 114.5 | 1.872 | 90.982 | 192.533 | 0.017
114.5 | 1.872 | 90.982 | 1.888 | 90.982 | 192.8517 | 0.0175584 |  |  | 115 | 1.881 | 91.242 | 193.081 | 0.017
115 | 1.881 | 91.242 | 1.897 | 91.242 | 193.4167 | 0.0176421 |  |  | 115.44 | 1.889 | 11.985 | 25.362 | 0.018
115.44 | 1.889 | 11.985 | 1.905 | 11.985 | 25.40768 | 0.0177165

## S1(water)
length (mm) | width (mm) | thick (mm) |  | Span L (mm)
50.89 | 4.9466 | 2.44 |  | 40
Data Acquisition
Time | Displacement | Force | displ (zeroed) | force | Flexural Stress | Flexural Strain |  |  | Load (N) | Time (s) | Extension (mm) | Stress (Mpa) | Strain (mm/mm)
Sec | mm | N | mm | N | Mpa | mm/mm |  |  | -0.001 | 1 | -0.063 | -0.001 | -0.001
1 | -0.063 | -0.001 | 0 | 0.001 | 0.002037346 | 0 | Flexural Strength (Mpa) |  | -0.007 | 1.5 | -0.054 | -0.014 | 0
1.5 | -0.054 | -0.007 | 0 | 0.007 | 0.01426142 | 0 | 213.579 |  | 0.122 | 2 | -0.045 | 0.249 | 0
2 | -0.045 | 0.122 | 0 | 0.122 | 0.2485562 | 0 | Chord Modulus |  | 0.51 | 2.5 | -0.036 | 1.039 | 0
2.5 | -0.036 | 0.51 | 0.009 | 0.51 | 1.03899 | 8.235e-05 | 12724.47 | Mpa | 0.841 | 3 | -0.027 | 1.714 | 0
3 | -0.027 | 0.841 | 0.018 | 0.841 | 1.713222 | 0.0001647 | Tangent Modulus |  | 1.143 | 3.5 | -0.017 | 2.328 | 0
3.5 | -0.017 | 1.143 | 0.028 | 1.143 | 2.328296 | 0.0002562 | 12970.66 | MPa | 1.577 | 4 | -0.008 | 3.212 | 0
4 | -0.008 | 1.577 | 0.037 | 1.577 | 3.212186 | 0.00033855 |  |  | 2.022 | 4.5 | 0.001 | 4.118 | 0
4.5 | 0.001 | 2.022 | 0.046 | 2.022 | 4.11839 | 0.0004209 | Breaking Stress | Strain % | 2.481 | 5 | 0.01 | 5.053 | 0
5 | 0.01 | 2.481 | 0.055 | 2.481 | 5.053017 | 0.00050325 | 213.579 | 1.962675 | 2.964 | 5.5 | 0.019 | 6.039 | 0
5.5 | 0.019 | 2.964 | 0.064 | 2.964 | 6.036429 | 0.0005856 |  |  | 3.423 | 6 | 0.028 | 6.973 | 0
6 | 0.028 | 3.423 | 0.073 | 3.423 | 6.970869 | 0.00066795 |  |  | 3.924 | 6.5 | 0.038 | 7.993 | 0
6.5 | 0.038 | 3.924 | 0.083 | 3.924 | 7.990705 | 0.00075945 |  |  | 4.378 | 7 | 0.047 | 8.919 | 0
7 | 0.047 | 4.378 | 0.092 | 4.378 | 8.914779 | 0.0008418 |  |  | 4.878 | 7.5 | 0.056 | 9.938 | 0.001
7.5 | 0.056 | 4.878 | 0.101 | 4.878 | 9.932431 | 0.00092415 |  |  | 5.36 | 8 | 0.065 | 10.918 | 0.001
8 | 0.065 | 5.36 | 0.11 | 5.36 | 10.91334 | 0.0010065 |  |  | 5.834 | 8.5 | 0.074 | 11.885 | 0.001
8.5 | 0.074 | 5.834 | 0.119 | 5.834 | 11.87788 | 0.00108885 |  |  | 6.336 | 9 | 0.083 | 12.907 | 0.001
9 | 0.083 | 6.336 | 0.128 | 6.336 | 12.89934 | 0.0011712 |  |  | 6.829 | 9.5 | 0.093 | 13.911 | 0.001
9.5 | 0.093 | 6.829 | 0.138 | 6.829 | 13.90232 | 0.0012627 |  |  | 7.333 | 10 | 0.102 | 14.938 | 0.001
10 | 0.102 | 7.333 | 0.147 | 7.333 | 14.92767 | 0.00134505 |  |  | 7.824 | 10.5 | 0.111 | 15.939 | 0.001
10.5 | 0.111 | 7.824 | 0.156 | 7.824 | 15.92648 | 0.0014274 |  |  | 8.33 | 11 | 0.12 | 16.97 | 0.001
11 | 0.12 | 8.33 | 0.165 | 8.33 | 16.95574 | 0.00150975 |  |  | 8.815 | 11.5 | 0.129 | 17.957 | 0.001
11.5 | 0.129 | 8.815 | 0.174 | 8.815 | 17.94218 | 0.0015921 |  |  | 9.327 | 12 | 0.138 | 19 | 0.001
12 | 0.138 | 9.327 | 0.183 | 9.327 | 18.9835 | 0.00167445 |  |  | 9.818 | 12.5 | 0.148 | 20.001 | 0.001
12.5 | 0.148 | 9.818 | 0.193 | 9.818 | 19.98191 | 0.00176595 |  |  | 10.305 | 13 | 0.157 | 20.994 | 0.001
13 | 0.157 | 10.305 | 0.202 | 10.305 | 20.97219 | 0.0018483 |  |  | 10.821 | 13.5 | 0.166 | 22.044 | 0.002
13.5 | 0.166 | 10.821 | 0.211 | 10.821 | 22.02143 | 0.00193065 |  |  | 11.32 | 14 | 0.175 | 23.061 | 0.002
14 | 0.175 | 11.32 | 0.22 | 11.32 | 23.03599 | 0.002013 |  |  | 11.829 | 14.5 | 0.184 | 24.097 | 0.002
14.5 | 0.184 | 11.829 | 0.229 | 11.829 | 24.07084 | 0.00209535 |  |  | 12.33 | 15 | 0.193 | 25.118 | 0.002
15 | 0.193 | 12.33 | 0.238 | 12.33 | 25.08934 | 0.0021777 |  |  | 12.828 | 15.5 | 0.203 | 26.133 | 0.002
15.5 | 0.203 | 12.828 | 0.248 | 12.828 | 26.10157 | 0.0022692 |  |  | 13.349 | 16 | 0.212 | 27.194 | 0.002
16 | 0.212 | 13.349 | 0.257 | 13.349 | 27.16063 | 0.00235155 |  |  | 13.872 | 16.5 | 0.221 | 28.259 | 0.002
16.5 | 0.221 | 13.872 | 0.266 | 13.872 | 28.22371 | 0.0024339 |  |  | 14.375 | 17 | 0.23 | 29.285 | 0.002
17 | 0.23 | 14.375 | 0.275 | 14.375 | 29.24603 | 0.00251625 |  |  | 14.901 | 17.5 | 0.239 | 30.355 | 0.002
17.5 | 0.239 | 14.901 | 0.284 | 14.901 | 30.31508 | 0.0025986 |  |  | 15.407 | 18 | 0.248 | 31.388 | 0.002
18 | 0.248 | 15.407 | 0.293 | 15.407 | 31.34339 | 0.00268095 |  |  | 15.913 | 18.5 | 0.258 | 32.417 | 0.002
18.5 | 0.258 | 15.913 | 0.303 | 15.913 | 32.37153 | 0.00277245 |  |  | 16.455 | 19 | 0.267 | 33.522 | 0.002
19 | 0.267 | 16.455 | 0.312 | 16.455 | 33.47296 | 0.0028548 |  |  | 16.969 | 19.5 | 0.276 | 34.569 | 0.003
19.5 | 0.276 | 16.969 | 0.321 | 16.969 | 34.51739 | 0.00293715 |  |  | 17.494 | 20 | 0.285 | 35.639 | 0.003
20 | 0.285 | 17.494 | 0.33 | 17.494 | 35.58414 | 0.0030195 |  |  | 18.02 | 20.5 | 0.294 | 36.71 | 0.003
20.5 | 0.294 | 18.02 | 0.339 | 18.02 | 36.65288 | 0.00310185 |  |  | 18.545 | 21 | 0.303 | 37.779 | 0.003
21 | 0.303 | 18.545 | 0.348 | 18.545 | 37.71954 | 0.0031842 |  |  | 19.068 | 21.5 | 0.313 | 38.845 | 0.003
21.5 | 0.313 | 19.068 | 0.358 | 19.068 | 38.78195 | 0.0032757 |  |  | 19.606 | 22 | 0.322 | 39.941 | 0.003
22 | 0.322 | 19.606 | 0.367 | 19.606 | 39.87496 | 0.00335805 |  |  | 20.121 | 22.5 | 0.331 | 40.99 | 0.003
22.5 | 0.331 | 20.121 | 0.376 | 20.121 | 40.92115 | 0.0034404 |  |  | 20.677 | 23 | 0.34 | 42.122 | 0.003
23 | 0.34 | 20.677 | 0.385 | 20.677 | 42.05069 | 0.00352275 |  |  | 21.21 | 23.5 | 0.349 | 43.209 | 0.003
23.5 | 0.349 | 21.21 | 0.394 | 21.21 | 43.13341 | 0.0036051 |  |  | 21.753 | 24 | 0.358 | 44.315 | 0.003
24 | 0.358 | 21.753 | 0.403 | 21.753 | 44.23643 | 0.00368745 |  |  | 22.294 | 24.5 | 0.368 | 45.417 | 0.003
24.5 | 0.368 | 22.294 | 0.413 | 22.294 | 45.33522 | 0.00377895 |  |  | 22.812 | 25 | 0.377 | 46.471 | 0.003
25 | 0.377 | 22.812 | 0.422 | 22.812 | 46.38734 | 0.0038613 |  |  | 23.362 | 25.5 | 0.386 | 47.593 | 0.004
25.5 | 0.386 | 23.362 | 0.431 | 23.362 | 47.5045 | 0.00394365 |  |  | 23.917 | 26 | 0.395 | 48.723 | 0.004
26 | 0.395 | 23.917 | 0.44 | 23.917 | 48.6318 | 0.004026 |  |  | 24.454 | 26.5 | 0.404 | 49.817 | 0.004
26.5 | 0.404 | 24.454 | 0.449 | 24.454 | 49.72247 | 0.00410835 |  |  | 24.994 | 27 | 0.413 | 50.917 | 0.004
27 | 0.413 | 24.994 | 0.458 | 24.994 | 50.81922 | 0.0041907 |  |  | 25.519 | 27.5 | 0.423 | 51.987 | 0.004
27.5 | 0.423 | 25.519 | 0.468 | 25.519 | 51.88531 | 0.0042822 |  |  | 26.082 | 28 | 0.432 | 53.133 | 0.004
28 | 0.432 | 26.082 | 0.477 | 26.082 | 53.02878 | 0.00436455 |  |  | 26.621 | 28.5 | 0.441 | 54.232 | 0.004
28.5 | 0.441 | 26.621 | 0.486 | 26.621 | 54.12344 | 0.0044469 |  |  | 27.154 | 29 | 0.45 | 55.318 | 0.004
29 | 0.45 | 27.154 | 0.495 | 27.154 | 55.20588 | 0.00452925 |  |  | 27.723 | 29.5 | 0.459 | 56.476 | 0.004
29.5 | 0.459 | 27.723 | 0.504 | 27.723 | 56.3615 | 0.0046116 |  |  | 28.259 | 30 | 0.468 | 57.569 | 0.004
30 | 0.468 | 28.259 | 0.513 | 28.259 | 57.45002 | 0.00469395 |  |  | 28.822 | 30.5 | 0.478 | 58.716 | 0.004
30.5 | 0.478 | 28.822 | 0.523 | 28.822 | 58.59328 | 0.00478545 |  |  | 29.37 | 31 | 0.487 | 59.832 | 0.004
31 | 0.487 | 29.37 | 0.532 | 29.37 | 59.70618 | 0.0048678 |  |  | 29.913 | 31.5 | 0.496 | 60.938 | 0.005
31.5 | 0.496 | 29.913 | 0.541 | 29.913 | 60.8089 | 0.00495015 |  |  | 30.441 | 32 | 0.505 | 62.014 | 0.005
32 | 0.505 | 30.441 | 0.55 | 30.441 | 61.88113 | 0.0050325 |  |  | 30.998 | 32.5 | 0.514 | 63.148 | 0.005
32.5 | 0.514 | 30.998 | 0.559 | 30.998 | 63.01231 | 0.00511485 |  |  | 31.363 | 33 | 0.523 | 63.892 | 0.005
33 | 0.523 | 31.363 | 0.568 | 31.363 | 63.7532 | 0.0051972 |  |  | 31.915 | 33.5 | 0.533 | 65.017 | 0.005
33.5 | 0.533 | 31.915 | 0.578 | 31.915 | 64.87411 | 0.0052887 |  |  | 32.457 | 34 | 0.542 | 66.121 | 0.005
34 | 0.542 | 32.457 | 0.587 | 32.457 | 65.97481 | 0.00537105 |  |  | 32.99 | 34.5 | 0.551 | 67.207 | 0.005
34.5 | 0.551 | 32.99 | 0.596 | 32.99 | 67.05722 | 0.0054534 |  |  | 33.539 | 35 | 0.56 | 68.325 | 0.005
35 | 0.56 | 33.539 | 0.605 | 33.539 | 68.17217 | 0.00553575 |  |  | 34.095 | 35.5 | 0.569 | 69.458 | 0.005
35.5 | 0.569 | 34.095 | 0.614 | 34.095 | 69.30135 | 0.0056181 |  |  | 34.615 | 36 | 0.579 | 70.517 | 0.005
36 | 0.579 | 34.615 | 0.624 | 34.615 | 70.35727 | 0.0057096 |  |  | 35.139 | 36.5 | 0.588 | 71.584 | 0.005
36.5 | 0.588 | 35.139 | 0.633 | 35.139 | 71.42144 | 0.00579195 |  |  | 35.676 | 37 | 0.597 | 72.679 | 0.005
37 | 0.597 | 35.676 | 0.642 | 35.676 | 72.51205 | 0.0058743 |  |  | 36.205 | 37.5 | 0.606 | 73.755 | 0.006
37.5 | 0.606 | 36.205 | 0.651 | 36.205 | 73.58642 | 0.00595665 |  |  | 36.752 | 38 | 0.615 | 74.87 | 0.006
38 | 0.615 | 36.752 | 0.66 | 36.752 | 74.6974 | 0.006039 |  |  | 37.291 | 38.5 | 0.624 | 75.969 | 0.006
38.5 | 0.624 | 37.291 | 0.669 | 37.291 | 75.79214 | 0.00612135 |  |  | 37.81 | 39 | 0.633 | 77.026 | 0.006
39 | 0.633 | 37.81 | 0.678 | 37.81 | 76.84625 | 0.0062037 |  |  | 38.362 | 39.5 | 0.643 | 78.15 | 0.006
39.5 | 0.643 | 38.362 | 0.688 | 38.362 | 77.96739 | 0.0062952 |  |  | 38.898 | 40 | 0.652 | 79.242 | 0.006
40 | 0.652 | 38.898 | 0.697 | 38.898 | 79.05612 | 0.00637755 |  |  | 39.449 | 40.5 | 0.661 | 80.365 | 0.006
40.5 | 0.661 | 39.449 | 0.706 | 39.449 | 80.17536 | 0.0064599 |  |  | 39.961 | 41 | 0.67 | 81.409 | 0.006
41 | 0.67 | 39.961 | 0.715 | 39.961 | 81.21538 | 0.00654225 |  |  | 40.508 | 41.5 | 0.679 | 82.523 | 0.006
41.5 | 0.679 | 40.508 | 0.724 | 40.508 | 82.32656 | 0.0066246 |  |  | 41.037 | 42 | 0.688 | 83.6 | 0.006
42 | 0.688 | 41.037 | 0.733 | 41.037 | 83.40119 | 0.00670695 |  |  | 41.576 | 42.5 | 0.698 | 84.698 | 0.006
42.5 | 0.698 | 41.576 | 0.743 | 41.576 | 84.49615 | 0.00679845 |  |  | 41.92 | 43 | 0.707 | 85.398 | 0.006
43 | 0.707 | 41.92 | 0.752 | 41.92 | 85.19489 | 0.0068808 |  |  | 42.426 | 43.5 | 0.716 | 86.43 | 0.007
43.5 | 0.716 | 42.426 | 0.761 | 42.426 | 86.22291 | 0.00696315 |  |  | 42.922 | 44 | 0.725 | 87.441 | 0.007
44 | 0.725 | 42.922 | 0.77 | 42.922 | 87.23066 | 0.0070455 |  |  | 43.445 | 44.5 | 0.734 | 88.505 | 0.007
44.5 | 0.734 | 43.445 | 0.779 | 43.445 | 88.29332 | 0.00712785 |  |  | 43.963 | 45 | 0.743 | 89.561 | 0.007
45 | 0.743 | 43.963 | 0.788 | 43.963 | 89.34587 | 0.0072102 |  |  | 44.38 | 45.5 | 0.753 | 90.411 | 0.007
45.5 | 0.753 | 44.38 | 0.798 | 44.38 | 90.1932 | 0.0073017 |  |  | 44.888 | 46 | 0.762 | 91.445 | 0.007
46 | 0.762 | 44.888 | 0.807 | 44.888 | 91.22554 | 0.00738405 |  |  | 45.279 | 46.5 | 0.771 | 92.242 | 0.007
46.5 | 0.771 | 45.279 | 0.816 | 45.279 | 92.02016 | 0.0074664 |  |  | 45.764 | 47 | 0.78 | 93.23 | 0.007
47 | 0.78 | 45.764 | 0.825 | 45.764 | 93.00586 | 0.00754875 |  |  | 46.274 | 47.5 | 0.789 | 94.268 | 0.007
47.5 | 0.789 | 46.274 | 0.834 | 46.274 | 94.04244 | 0.0076311 |  |  | 46.768 | 48 | 0.798 | 95.276 | 0.007
48 | 0.798 | 46.768 | 0.843 | 46.768 | 95.04655 | 0.00771345 |  |  | 47.277 | 48.5 | 0.808 | 96.312 | 0.007
48.5 | 0.808 | 47.277 | 0.853 | 47.277 | 96.08124 | 0.00780495 |  |  | 47.761 | 49 | 0.817 | 97.297 | 0.007
49 | 0.817 | 47.761 | 0.862 | 47.761 | 97.06517 | 0.0078873 |  |  | 48.209 | 49.5 | 0.826 | 98.21 | 0.008
49.5 | 0.826 | 48.209 | 0.871 | 48.209 | 97.97599 | 0.00796965 |  |  | 48.714 | 50 | 0.835 | 99.238 | 0.008
50 | 0.835 | 48.714 | 0.88 | 48.714 | 99.00273 | 0.008052 |  |  | 48.824 | 50.5 | 0.844 | 99.464 | 0.008
50.5 | 0.844 | 48.824 | 0.889 | 48.824 | 99.22676 | 0.00813435 |  |  | 49.259 | 51 | 0.853 | 100.35 | 0.008
51 | 0.853 | 49.259 | 0.898 | 49.259 | 100.1114 | 0.0082167 |  |  | 49.472 | 51.5 | 0.863 | 100.784 | 0.008
51.5 | 0.863 | 49.472 | 0.908 | 49.472 | 100.5449 | 0.0083082 |  |  | 49.965 | 52 | 0.872 | 101.788 | 0.008
52 | 0.872 | 49.965 | 0.917 | 49.965 | 101.5476 | 0.00839055 |  |  | 50.479 | 52.5 | 0.881 | 102.834 | 0.008
52.5 | 0.881 | 50.479 | 0.926 | 50.479 | 102.593 | 0.0084729 |  |  | 50.971 | 53 | 0.89 | 103.837 | 0.008
53 | 0.89 | 50.971 | 0.935 | 50.971 | 103.5937 | 0.00855525 |  |  | 51.436 | 53.5 | 0.899 | 104.784 | 0.008
53.5 | 0.899 | 51.436 | 0.944 | 51.436 | 104.5397 | 0.0086376 |  |  | 51.922 | 54 | 0.908 | 105.775 | 0.008
54 | 0.908 | 51.922 | 0.953 | 51.922 | 105.5284 | 0.00871995 |  |  | 52.396 | 54.5 | 0.918 | 106.74 | 0.008
54.5 | 0.918 | 52.396 | 0.963 | 52.396 | 106.4929 | 0.00881145 |  |  | 52.895 | 55 | 0.927 | 107.757 | 0.008
55 | 0.927 | 52.895 | 0.972 | 52.895 | 107.5083 | 0.0088938 |  |  | 53.393 | 55.5 | 0.936 | 108.771 | 0.009
55.5 | 0.936 | 53.393 | 0.981 | 53.393 | 108.5216 | 0.00897615 |  |  | 53.882 | 56 | 0.945 | 109.767 | 0.009
56 | 0.945 | 53.882 | 0.99 | 53.882 | 109.5168 | 0.0090585 |  |  | 54.374 | 56.5 | 0.954 | 110.769 | 0.009
56.5 | 0.954 | 54.374 | 0.999 | 54.374 | 110.5182 | 0.00914085 |  |  | 54.867 | 57 | 0.963 | 111.775 | 0.009
57 | 0.963 | 54.867 | 1.008 | 54.867 | 111.5217 | 0.0092232 |  |  | 55.368 | 57.5 | 0.973 | 112.795 | 0.009
57.5 | 0.973 | 55.368 | 1.018 | 55.368 | 112.5417 | 0.0093147 |  |  | 55.826 | 58 | 0.982 | 113.727 | 0.009
58 | 0.982 | 55.826 | 1.027 | 55.826 | 113.4742 | 0.00939705 |  |  | 56.287 | 58.5 | 0.991 | 114.666 | 0.009
58.5 | 0.991 | 56.287 | 1.036 | 56.287 | 114.4129 | 0.0094794 |  |  | 56.686 | 59 | 1 | 115.479 | 0.009
59 | 1 | 56.686 | 1.045 | 56.686 | 115.2258 | 0.00956175 |  |  | 57.159 | 59.5 | 1.009 | 116.443 | 0.009
59.5 | 1.009 | 57.159 | 1.054 | 57.159 | 116.1891 | 0.0096441 |  |  | 57.629 | 60 | 1.018 | 117.4 | 0.009
60 | 1.018 | 57.629 | 1.063 | 57.629 | 117.1464 | 0.00972645 |  |  | 58.114 | 60.5 | 1.028 | 118.389 | 0.009
60.5 | 1.028 | 58.114 | 1.073 | 58.114 | 118.1346 | 0.00981795 |  |  | 58.432 | 61 | 1.037 | 119.037 | 0.009
61 | 1.037 | 58.432 | 1.082 | 58.432 | 118.7831 | 0.0099003 |  |  | 58.846 | 61.5 | 1.046 | 119.881 | 0.01
61.5 | 1.046 | 58.846 | 1.091 | 58.846 | 119.6269 | 0.00998265 |  |  | 59.041 | 62 | 1.055 | 120.277 | 0.01
62 | 1.055 | 59.041 | 1.1 | 59.041 | 120.0256 | 0.010065 |  |  | 59.188 | 62.5 | 1.064 | 120.577 | 0.01
62.5 | 1.064 | 59.188 | 1.109 | 59.188 | 120.3268 | 0.01014735 |  |  | 59.661 | 63 | 1.073 | 121.54 | 0.01
63 | 1.073 | 59.661 | 1.118 | 59.661 | 121.2909 | 0.0102297 |  |  | 60.113 | 63.5 | 1.083 | 122.461 | 0.01
63.5 | 1.083 | 60.113 | 1.128 | 60.113 | 122.2126 | 0.0103212 |  |  | 60.554 | 64 | 1.092 | 123.359 | 0.01
64 | 1.092 | 60.554 | 1.137 | 60.554 | 123.1119 | 0.01040355 |  |  | 61.011 | 64.5 | 1.101 | 124.291 | 0.01
64.5 | 1.101 | 61.011 | 1.146 | 61.011 | 124.0438 | 0.0104859 |  |  | 61.492 | 65 | 1.11 | 125.271 | 0.01
65 | 1.11 | 61.492 | 1.155 | 61.492 | 125.0245 | 0.01056825 |  |  | 61.919 | 65.5 | 1.119 | 126.14 | 0.01
65.5 | 1.119 | 61.919 | 1.164 | 61.919 | 125.8957 | 0.0106506 |  |  | 62.364 | 66 | 1.128 | 127.047 | 0.01
66 | 1.128 | 62.364 | 1.173 | 62.364 | 126.8035 | 0.01073295 |  |  | 62.852 | 66.5 | 1.138 | 128.041 | 0.01
66.5 | 1.138 | 62.852 | 1.183 | 62.852 | 127.7992 | 0.01082445 |  |  | 63.317 | 67 | 1.147 | 128.989 | 0.01
67 | 1.147 | 63.317 | 1.192 | 63.317 | 128.748 | 0.0109068 |  |  | 63.779 | 67.5 | 1.156 | 129.93 | 0.011
67.5 | 1.156 | 63.779 | 1.201 | 63.779 | 129.6908 | 0.01098915 |  |  | 64.244 | 68 | 1.165 | 130.876 | 0.011
68 | 1.165 | 64.244 | 1.21 | 64.244 | 130.6398 | 0.0110715 |  |  | 64.667 | 68.5 | 1.174 | 131.738 | 0.011
68.5 | 1.174 | 64.667 | 1.219 | 64.667 | 131.5035 | 0.01115385 |  |  | 65.156 | 69 | 1.183 | 132.736 | 0.011
69 | 1.183 | 65.156 | 1.228 | 65.156 | 132.5016 | 0.0112362 |  |  | 65.628 | 69.5 | 1.193 | 133.696 | 0.011
69.5 | 1.193 | 65.628 | 1.238 | 65.628 | 133.4657 | 0.0113277 |  |  | 65.762 | 70 | 1.202 | 133.97 | 0.011
70 | 1.202 | 65.762 | 1.247 | 65.762 | 133.7421 | 0.01141005 |  |  | 66.225 | 70.5 | 1.211 | 134.913 | 0.011
70.5 | 1.211 | 66.225 | 1.256 | 66.225 | 134.6877 | 0.0114924 |  |  | 66.704 | 71 | 1.22 | 135.887 | 0.011
71 | 1.22 | 66.704 | 1.265 | 66.704 | 135.666 | 0.01157475 |  |  | 67.152 | 71.5 | 1.229 | 136.802 | 0.011
71.5 | 1.229 | 67.152 | 1.274 | 67.152 | 136.5814 | 0.0116571 |  |  | 67.428 | 72 | 1.238 | 137.362 | 0.011
72 | 1.238 | 67.428 | 1.283 | 67.428 | 137.147 | 0.01173945 |  |  | 67.888 | 72.5 | 1.248 | 138.301 | 0.011
72.5 | 1.248 | 67.888 | 1.293 | 67.888 | 138.0876 | 0.01183095 |  |  | 68.34 | 73 | 1.257 | 139.221 | 0.011
73 | 1.257 | 68.34 | 1.302 | 68.34 | 139.0115 | 0.0119133 |  |  | 68.626 | 73.5 | 1.266 | 139.805 | 0.012
73.5 | 1.266 | 68.626 | 1.311 | 68.626 | 139.5979 | 0.01199565 |  |  | 69.001 | 74 | 1.275 | 140.567 | 0.012
74 | 1.275 | 69.001 | 1.32 | 69.001 | 140.3655 | 0.012078 |  |  | 69.469 | 74.5 | 1.284 | 141.522 | 0.012
74.5 | 1.284 | 69.469 | 1.329 | 69.469 | 141.3224 | 0.01216035 |  |  | 69.739 | 75 | 1.293 | 142.072 | 0.012
75 | 1.293 | 69.739 | 1.338 | 69.739 | 141.8767 | 0.0122427 |  |  | 70.176 | 75.5 | 1.303 | 142.962 | 0.012
75.5 | 1.303 | 70.176 | 1.348 | 70.176 | 142.7714 | 0.0123342 |  |  | 70.631 | 76 | 1.312 | 143.889 | 0.012
76 | 1.312 | 70.631 | 1.357 | 70.631 | 143.7023 | 0.01241655 |  |  | 70.6 | 76.5 | 1.321 | 143.825 | 0.012
76.5 | 1.321 | 70.6 | 1.366 | 70.6 | 143.6446 | 0.0124989 |  |  | 71.053 | 77 | 1.33 | 144.748 | 0.012
77 | 1.33 | 71.053 | 1.375 | 71.053 | 144.5717 | 0.01258125 |  |  | 71.5 | 77.5 | 1.339 | 145.658 | 0.012
77.5 | 1.339 | 71.5 | 1.384 | 71.5 | 145.4868 | 0.0126636 |  |  | 71.968 | 78 | 1.348 | 146.612 | 0.012
78 | 1.348 | 71.968 | 1.393 | 71.968 | 146.4448 | 0.01274595 |  |  | 72.419 | 78.5 | 1.358 | 147.531 | 0.012
78.5 | 1.358 | 72.419 | 1.403 | 72.419 | 147.3689 | 0.01283745 |  |  | 72.89 | 79 | 1.367 | 148.489 | 0.013
79 | 1.367 | 72.89 | 1.412 | 72.89 | 148.3334 | 0.0129198 |  |  | 73.35 | 79.5 | 1.376 | 149.427 | 0.013
79.5 | 1.376 | 73.35 | 1.421 | 73.35 | 149.2756 | 0.01300215 |  |  | 73.758 | 80 | 1.385 | 150.258 | 0.013
80 | 1.385 | 73.758 | 1.43 | 73.758 | 150.1121 | 0.0130845 |  |  | 74.207 | 80.5 | 1.394 | 151.173 | 0.013
80.5 | 1.394 | 74.207 | 1.439 | 74.207 | 151.0322 | 0.01316685 |  |  | 74.654 | 81 | 1.403 | 152.083 | 0.013
81 | 1.403 | 74.654 | 1.448 | 74.654 | 151.9485 | 0.0132492 |  |  | 75.107 | 81.5 | 1.413 | 153.007 | 0.013
81.5 | 1.413 | 75.107 | 1.458 | 75.107 | 152.8778 | 0.0133407 |  |  | 75.532 | 82 | 1.422 | 153.873 | 0.013
82 | 1.422 | 75.532 | 1.467 | 75.532 | 153.7497 | 0.01342305 |  |  | 75.958 | 82.5 | 1.431 | 154.741 | 0.013
82.5 | 1.431 | 75.958 | 1.476 | 75.958 | 154.6237 | 0.0135054 |  |  | 76.37 | 83 | 1.44 | 155.579 | 0.013
83 | 1.44 | 76.37 | 1.485 | 76.37 | 155.4694 | 0.01358775 |  |  | 76.804 | 83.5 | 1.449 | 156.464 | 0.013
83.5 | 1.449 | 76.804 | 1.494 | 76.804 | 156.36 | 0.0136701 |  |  | 77.165 | 84 | 1.458 | 157.198 | 0.013
84 | 1.458 | 77.165 | 1.503 | 77.165 | 157.1022 | 0.01375245 |  |  | 77.63 | 84.5 | 1.468 | 158.146 | 0.013
84.5 | 1.468 | 77.63 | 1.513 | 77.63 | 158.0572 | 0.01384395 |  |  | 78.073 | 85 | 1.477 | 159.048 | 0.014
85 | 1.477 | 78.073 | 1.522 | 78.073 | 158.9667 | 0.0139263 |  |  | 78.464 | 85.5 | 1.486 | 159.845 | 0.014
85.5 | 1.486 | 78.464 | 1.531 | 78.464 | 159.7705 | 0.01400865 |  |  | 78.826 | 86 | 1.495 | 160.583 | 0.014
86 | 1.495 | 78.826 | 1.54 | 78.826 | 160.5155 | 0.014091 |  |  | 79.274 | 86.5 | 1.504 | 161.496 | 0.014
86.5 | 1.504 | 79.274 | 1.549 | 79.274 | 161.4357 | 0.01417335 |  |  | 79.711 | 87 | 1.513 | 162.385 | 0.014
87 | 1.513 | 79.711 | 1.558 | 79.711 | 162.3337 | 0.0142557 |  |  | 80.158 | 87.5 | 1.523 | 163.296 | 0.014
87.5 | 1.523 | 80.158 | 1.568 | 80.158 | 163.2533 | 0.0143472 |  |  | 80.566 | 88 | 1.532 | 164.127 | 0.014
88 | 1.532 | 80.566 | 1.577 | 80.566 | 164.0926 | 0.01442955 |  |  | 80.99 | 88.5 | 1.541 | 164.991 | 0.014
88.5 | 1.541 | 80.99 | 1.586 | 80.99 | 164.9647 | 0.0145119 |  |  | 81.432 | 89 | 1.55 | 165.892 | 0.014
89 | 1.55 | 81.432 | 1.595 | 81.432 | 165.8737 | 0.01459425 |  |  | 81.882 | 89.5 | 1.559 | 166.809 | 0.014
89.5 | 1.559 | 81.882 | 1.604 | 81.882 | 166.7992 | 0.0146766 |  |  | 82.335 | 90 | 1.568 | 167.732 | 0.014
90 | 1.568 | 82.335 | 1.613 | 82.335 | 167.731 | 0.01475895 |  |  | 82.764 | 90.5 | 1.578 | 168.605 | 0.014
90.5 | 1.578 | 82.764 | 1.623 | 82.764 | 168.6151 | 0.01485045 |  |  | 83.221 | 91 | 1.587 | 169.536 | 0.015
91 | 1.587 | 83.221 | 1.632 | 83.221 | 169.5555 | 0.0149328 |  |  | 83.609 | 91.5 | 1.596 | 170.327 | 0.015
91.5 | 1.596 | 83.609 | 1.641 | 83.609 | 170.3555 | 0.01501515 |  |  | 84.04 | 92 | 1.605 | 171.205 | 0.015
92 | 1.605 | 84.04 | 1.65 | 84.04 | 171.2433 | 0.0150975 |  |  | 84.287 | 92.5 | 1.614 | 171.707 | 0.015
92.5 | 1.614 | 84.287 | 1.659 | 84.287 | 171.7563 | 0.01517985 |  |  | 84.684 | 93 | 1.623 | 172.517 | 0.015
93 | 1.623 | 84.684 | 1.668 | 84.684 | 172.5752 | 0.0152622 |  |  | 85.097 | 93.5 | 1.633 | 173.358 | 0.015
93.5 | 1.633 | 85.097 | 1.678 | 85.097 | 173.428 | 0.0153537 |  |  | 85.534 | 94 | 1.642 | 174.249 | 0.015
94 | 1.642 | 85.534 | 1.687 | 85.534 | 174.3289 | 0.01543605 |  |  | 85.946 | 94.5 | 1.651 | 175.088 | 0.015
94.5 | 1.651 | 85.946 | 1.696 | 85.946 | 175.179 | 0.0155184 |  |  | 86.378 | 95 | 1.66 | 175.968 | 0.015
95 | 1.66 | 86.378 | 1.705 | 86.378 | 176.07 | 0.01560075 |  |  | 86.756 | 95.5 | 1.669 | 176.737 | 0.015
95.5 | 1.669 | 86.756 | 1.714 | 86.756 | 176.8512 | 0.0156831 |  |  | 87.164 | 96 | 1.678 | 177.569 | 0.015
96 | 1.678 | 87.164 | 1.723 | 87.164 | 177.6938 | 0.01576545 |  |  | 87.539 | 96.5 | 1.688 | 178.332 | 0.015
96.5 | 1.688 | 87.539 | 1.733 | 87.539 | 178.4705 | 0.01585695 |  |  | 87.938 | 97 | 1.697 | 179.147 | 0.016
97 | 1.697 | 87.938 | 1.742 | 87.938 | 179.2951 | 0.0159393 |  |  | 88.278 | 97.5 | 1.706 | 179.839 | 0.016
97.5 | 1.706 | 88.278 | 1.751 | 88.278 | 179.9997 | 0.01602165 |  |  | 88.716 | 98 | 1.715 | 180.73 | 0.016
98 | 1.715 | 88.716 | 1.76 | 88.716 | 180.9042 | 0.016104 |  |  | 89.141 | 98.5 | 1.724 | 181.597 | 0.016
98.5 | 1.724 | 89.141 | 1.769 | 89.141 | 181.7825 | 0.01618635 |  |  | 89.538 | 99 | 1.733 | 182.405 | 0.016
99 | 1.733 | 89.538 | 1.778 | 89.538 | 182.604 | 0.0162687 |  |  | 89.966 | 99.5 | 1.743 | 183.277 | 0.016
99.5 | 1.743 | 89.966 | 1.788 | 89.966 | 183.4902 | 0.0163602 |  |  | 90.4 | 100 | 1.752 | 184.161 | 0.016
100 | 1.752 | 90.4 | 1.797 | 90.4 | 184.3875 | 0.01644255 |  |  | 90.824 | 100.5 | 1.761 | 185.025 | 0.016
100.5 | 1.761 | 90.824 | 1.806 | 90.824 | 185.2647 | 0.0165249 |  |  | 91.217 | 101 | 1.77 | 185.826 | 0.016
101 | 1.77 | 91.217 | 1.815 | 91.217 | 186.0788 | 0.01660725 |  |  | 91.646 | 101.5 | 1.779 | 186.699 | 0.016
101.5 | 1.779 | 91.646 | 1.824 | 91.646 | 186.9666 | 0.0166896 |  |  | 92.079 | 102 | 1.788 | 187.582 | 0.016
102 | 1.788 | 92.079 | 1.833 | 92.079 | 187.8629 | 0.01677195 |  |  | 92.496 | 102.5 | 1.798 | 188.432 | 0.016
102.5 | 1.798 | 92.496 | 1.843 | 92.496 | 188.7281 | 0.01686345 |  |  | 92.884 | 103 | 1.807 | 189.222 | 0.017
103 | 1.807 | 92.884 | 1.852 | 92.884 | 189.533 | 0.0169458 |  |  | 93.319 | 103.5 | 1.816 | 190.109 | 0.017
103.5 | 1.816 | 93.319 | 1.861 | 93.319 | 190.434 | 0.01702815 |  |  | 93.754 | 104 | 1.825 | 190.993 | 0.017
104 | 1.825 | 93.754 | 1.87 | 93.754 | 191.3353 | 0.0171105 |  |  | 94.159 | 104.5 | 1.834 | 191.819 | 0.017
104.5 | 1.834 | 94.159 | 1.879 | 94.159 | 192.1756 | 0.01719285 |  |  | 94.452 | 105 | 1.843 | 192.416 | 0.017
105 | 1.843 | 94.452 | 1.888 | 94.452 | 192.7875 | 0.0172752 |  |  | 94.817 | 105.5 | 1.853 | 193.159 | 0.017
105.5 | 1.853 | 94.817 | 1.898 | 94.817 | 193.5481 | 0.0173667 |  |  | 95.186 | 106 | 1.862 | 193.911 | 0.017
106 | 1.862 | 95.186 | 1.907 | 95.186 | 194.3156 | 0.01744905 |  |  | 95.475 | 106.5 | 1.871 | 194.499 | 0.017
106.5 | 1.871 | 95.475 | 1.916 | 95.475 | 194.92 | 0.0175314 |  |  | 95.846 | 107 | 1.88 | 195.256 | 0.017
107 | 1.88 | 95.846 | 1.925 | 95.846 | 195.692 | 0.01761375 |  |  | 96.223 | 107.5 | 1.889 | 196.024 | 0.017
107.5 | 1.889 | 96.223 | 1.934 | 96.223 | 196.4765 | 0.0176961 |  |  | 96.598 | 108 | 1.898 | 196.787 | 0.017
108 | 1.898 | 96.598 | 1.943 | 96.598 | 197.2572 | 0.01777845 |  |  | 96.939 | 108.5 | 1.908 | 197.483 | 0.017
108.5 | 1.908 | 96.939 | 1.953 | 96.939 | 197.9703 | 0.01786995 |  |  | 97.29 | 109 | 1.917 | 198.197 | 0.018
109 | 1.917 | 97.29 | 1.962 | 97.29 | 198.7024 | 0.0179523 |  |  | 97.689 | 109.5 | 1.926 | 199.01 | 0.018
109.5 | 1.926 | 97.689 | 1.971 | 97.689 | 199.5328 | 0.01803465 |  |  | 98.101 | 110 | 1.935 | 199.849 | 0.018
110 | 1.935 | 98.101 | 1.98 | 98.101 | 200.39 | 0.018117 |  |  | 98.509 | 110.5 | 1.944 | 200.681 | 0.018
110.5 | 1.944 | 98.509 | 1.989 | 98.509 | 201.2393 | 0.01819935 |  |  | 98.939 | 111 | 1.954 | 201.556 | 0.018
111 | 1.954 | 98.939 | 1.999 | 98.939 | 202.1356 | 0.01829085 |  |  | 99.324 | 111.5 | 1.963 | 202.341 | 0.018
111.5 | 1.963 | 99.324 | 2.008 | 99.324 | 202.9384 | 0.0183732 |  |  | 99.733 | 112 | 1.972 | 203.174 | 0.018
112 | 1.972 | 99.733 | 2.017 | 99.733 | 203.7905 | 0.01845555 |  |  | 100.086 | 112.5 | 1.981 | 203.893 | 0.018
112.5 | 1.981 | 100.086 | 2.026 | 100.086 | 204.5285 | 0.0185379 |  |  | 100.44 | 113 | 1.99 | 204.615 | 0.018
113 | 1.99 | 100.44 | 2.035 | 100.44 | 205.2687 | 0.01862025 |  |  | 100.798 | 113.5 | 1.999 | 205.343 | 0.018
113.5 | 1.999 | 100.798 | 2.044 | 100.798 | 206.0173 | 0.0187026 |  |  | 101.185 | 114 | 2.008 | 206.132 | 0.018
114 | 2.008 | 101.185 | 2.053 | 101.185 | 206.8255 | 0.01878495 |  |  | 101.591 | 114.5 | 2.018 | 206.959 | 0.018
114.5 | 2.018 | 101.591 | 2.063 | 101.591 | 207.6747 | 0.01887645 |  |  | 101.981 | 115 | 2.027 | 207.754 | 0.019
115 | 2.027 | 101.981 | 2.072 | 101.981 | 208.4895 | 0.0189588 |  |  | 102.409 | 115.5 | 2.036 | 208.626 | 0.019
115.5 | 2.036 | 102.409 | 2.081 | 102.409 | 209.3823 | 0.01904115 |  |  | 102.806 | 116 | 2.045 | 209.435 | 0.019
116 | 2.045 | 102.806 | 2.09 | 102.806 | 210.212 | 0.0191235 |  |  | 103.196 | 116.5 | 2.054 | 210.228 | 0.019
116.5 | 2.054 | 103.196 | 2.099 | 103.196 | 211.0276 | 0.01920585 |  |  | 103.492 | 117 | 2.063 | 210.833 | 0.019
117 | 2.063 | 103.492 | 2.108 | 103.492 | 211.6513 | 0.0192882 |  |  | 103.874 | 117.5 | 2.073 | 211.611 | 0.019
117.5 | 2.073 | 103.874 | 2.118 | 103.874 | 212.4531 | 0.0193797 |  |  | 104.278 | 118 | 2.082 | 212.433 | 0.019
118 | 2.082 | 104.278 | 2.127 | 104.278 | 213.2982 | 0.01946205 |  |  | 104.406 | 118.5 | 2.091 | 212.694 | 0.019
118.5 | 2.091 | 104.406 | 2.136 | 104.406 | 213.579 | 0.0195444 |  |  | 104.33 | 119 | 2.1 | 212.54 | 0.019
119 | 2.1 | 104.33 | 2.145 | 104.33 | 213.4425 | 0.01962675 |  |  | 38.375 | 119.02 | 2.1 | 78.177 | 0.019
119.02 | 2.1 | 38.375 | 2.145 | 38.375 | 78.50913 | 0.01962675

## S2(water)(DMTA)
length (mm) | width (mm) | thick (mm) |  | Span L (mm)
53.23 | 4.9867 | 2.3367 |  | 40
Data Acquisition
Time | Displacement | Force | displ (zeroed) | force | Flexural Stress | Flexural Strain |  |  | Load (N) | Time (s) | Extension (mm) | Stress (Mpa) | Strain (mm/mm)
Sec | mm | N | mm | N | Mpa | mm/mm |  |  | 0.662 | 1 | -0.013 | 1.458 | 0
1 | -0.013 | 0.662 | 0 | 0.662 | 1.458781 | 0 | Flexural Strength (Mpa) |  | 0.952 | 1.5 | -0.003 | 2.097 | 0
1.5 | -0.003 | 0.952 | 0.01 | 0.952 | 2.097702 | 8.762625e-05 | 159.4929 |  | 1.496 | 2 | 0.006 | 3.297 | 0
2 | 0.006 | 1.496 | 0.019 | 1.496 | 3.296219 | 0.000166489875 | Chord Modulus |  | 1.9 | 2.5 | 0.016 | 4.186 | 0
2.5 | 0.016 | 1.9 | 0.029 | 1.9 | 4.186137 | 0.000254116125 | 12216.56 | Mpa | 2.377 | 3 | 0.025 | 5.236 | 0
3 | 0.025 | 2.377 | 0.038 | 2.377 | 5.236815 | 0.00033297975 | Tangent Modulus |  | 2.8 | 3.5 | 0.035 | 6.168 | 0
3.5 | 0.035 | 2.8 | 0.048 | 2.8 | 6.168394 | 0.000420606 | 12251.72 | MPa | 3.216 | 4 | 0.044 | 7.084 | 0
4 | 0.044 | 3.216 | 0.057 | 3.216 | 7.084493 | 0.000499469625 |  |  | 3.684 | 4.5 | 0.054 | 8.116 | 0
4.5 | 0.054 | 3.684 | 0.067 | 3.684 | 8.115009 | 0.000587095875 |  |  | 4.222 | 5 | 0.063 | 9.301 | 0.001
5 | 0.063 | 4.222 | 0.076 | 4.222 | 9.299656 | 0.0006659595 |  |  | 4.711 | 5.5 | 0.073 | 10.377 | 0.001
5.5 | 0.073 | 4.711 | 0.086 | 4.711 | 10.37622 | 0.00075358575 |  |  | 4.952 | 6 | 0.082 | 10.909 | 0.001
6 | 0.082 | 4.952 | 0.095 | 4.952 | 10.90652 | 0.000832449375 |  |  | 5.456 | 6.5 | 0.092 | 12.018 | 0.001
6.5 | 0.092 | 5.456 | 0.105 | 5.456 | 12.01595 | 0.000920075625 |  |  | 6.007 | 7 | 0.101 | 13.233 | 0.001
7 | 0.101 | 6.007 | 0.114 | 6.007 | 13.22883 | 0.00099893925 |  |  | 6.252 | 7.5 | 0.111 | 13.773 | 0.001
7.5 | 0.111 | 6.252 | 0.124 | 6.252 | 13.7677 | 0.0010865655 |  |  | 6.765 | 8 | 0.12 | 14.903 | 0.001
8 | 0.12 | 6.765 | 0.133 | 6.765 | 14.89674 | 0.001165429125 |  |  | 7.471 | 8.5 | 0.13 | 16.459 | 0.001
8.5 | 0.13 | 7.471 | 0.143 | 7.471 | 16.45058 | 0.001253055375 |  |  | 7.806 | 9 | 0.139 | 17.196 | 0.001
9 | 0.139 | 7.806 | 0.152 | 7.806 | 17.18749 | 0.001331919 |  |  | 8.11 | 9.5 | 0.149 | 17.865 | 0.001
9.5 | 0.149 | 8.11 | 0.162 | 8.11 | 17.85601 | 0.00141954525 |  |  | 8.81 | 10 | 0.158 | 19.407 | 0.001
10 | 0.158 | 8.81 | 0.171 | 8.81 | 19.39642 | 0.001498408875 |  |  | 9.123 | 10.5 | 0.168 | 20.096 | 0.001
10.5 | 0.168 | 9.123 | 0.181 | 9.123 | 20.08462 | 0.001586035125 |  |  | 9.367 | 11 | 0.177 | 20.636 | 0.002
11 | 0.177 | 9.367 | 0.19 | 9.367 | 20.62097 | 0.00166489875 |  |  | 10.131 | 11.5 | 0.187 | 22.319 | 0.002
11.5 | 0.187 | 10.131 | 0.2 | 10.131 | 22.3019 | 0.001752525 |  |  | 10.566 | 12 | 0.196 | 23.276 | 0.002
12 | 0.196 | 10.566 | 0.209 | 10.566 | 23.25859 | 0.001831388625 |  |  | 10.93 | 12.5 | 0.206 | 24.078 | 0.002
12.5 | 0.206 | 10.93 | 0.219 | 10.93 | 24.05883 | 0.001919014875 |  |  | 11.473 | 13 | 0.215 | 25.274 | 0.002
13 | 0.215 | 11.473 | 0.228 | 11.473 | 25.25312 | 0.0019978785 |  |  | 11.657 | 13.5 | 0.225 | 25.68 | 0.002
13.5 | 0.225 | 11.657 | 0.238 | 11.657 | 25.65707 | 0.00208550475 |  |  | 12.281 | 14 | 0.234 | 27.054 | 0.002
14 | 0.234 | 12.281 | 0.247 | 12.281 | 27.02951 | 0.002164368375 |  |  | 12.8 | 14.5 | 0.244 | 28.197 | 0.002
14.5 | 0.244 | 12.8 | 0.257 | 12.8 | 28.17068 | 0.002251994625 |  |  | 13.214 | 15 | 0.253 | 29.11 | 0.002
15 | 0.253 | 13.214 | 0.266 | 13.214 | 29.0808 | 0.00233085825 |  |  | 13.693 | 15.5 | 0.263 | 30.165 | 0.002
15.5 | 0.263 | 13.693 | 0.276 | 13.693 | 30.13382 | 0.0024184845 |  |  | 14.158 | 16 | 0.272 | 31.189 | 0.002
16 | 0.272 | 14.158 | 0.285 | 14.158 | 31.15608 | 0.002497348125 |  |  | 14.588 | 16.5 | 0.282 | 32.137 | 0.002
16.5 | 0.282 | 14.588 | 0.295 | 14.588 | 32.10116 | 0.002584974375 |  |  | 15.041 | 17 | 0.291 | 33.135 | 0.003
17 | 0.291 | 15.041 | 0.304 | 15.041 | 33.09692 | 0.002663838 |  |  | 15.574 | 17.5 | 0.301 | 34.308 | 0.003
17.5 | 0.301 | 15.574 | 0.314 | 15.574 | 34.26855 | 0.00275146425 |  |  | 15.973 | 18 | 0.31 | 35.187 | 0.003
18 | 0.31 | 15.973 | 0.323 | 15.973 | 35.1454 | 0.002830327875 |  |  | 16.451 | 18.5 | 0.32 | 36.24 | 0.003
18.5 | 0.32 | 16.451 | 0.333 | 16.451 | 36.19592 | 0.002917954125 |  |  | 17.023 | 19 | 0.329 | 37.501 | 0.003
19 | 0.329 | 17.023 | 0.342 | 17.023 | 37.45333 | 0.00299681775 |  |  | 17.42 | 19.5 | 0.339 | 38.376 | 0.003
19.5 | 0.339 | 17.42 | 0.352 | 17.42 | 38.32555 | 0.003084444 |  |  | 17.816 | 20 | 0.348 | 39.247 | 0.003
20 | 0.348 | 17.816 | 0.361 | 17.816 | 39.19567 | 0.003163307625 |  |  | 18.271 | 20.5 | 0.358 | 40.249 | 0.003
20.5 | 0.358 | 18.271 | 0.371 | 18.271 | 40.19544 | 0.003250933875 |  |  | 18.824 | 21 | 0.367 | 41.466 | 0.003
21 | 0.367 | 18.824 | 0.38 | 18.824 | 41.41088 | 0.0033297975 |  |  | 19.268 | 21.5 | 0.377 | 42.444 | 0.003
21.5 | 0.377 | 19.268 | 0.39 | 19.268 | 42.38638 | 0.00341742375 |  |  | 19.734 | 22 | 0.386 | 43.473 | 0.003
22 | 0.386 | 19.734 | 0.399 | 19.734 | 43.41038 | 0.003496287375 |  |  | 20.092 | 22.5 | 0.396 | 44.261 | 0.003
22.5 | 0.396 | 20.092 | 0.409 | 20.092 | 44.19665 | 0.003583913625 |  |  | 20.728 | 23 | 0.405 | 45.661 | 0.004
23 | 0.405 | 20.728 | 0.418 | 20.728 | 45.59454 | 0.00366277725 |  |  | 21.137 | 23.5 | 0.415 | 46.562 | 0.004
23.5 | 0.415 | 21.137 | 0.428 | 21.137 | 46.49296 | 0.0037504035 |  |  | 21.583 | 24 | 0.424 | 47.545 | 0.004
24 | 0.424 | 21.583 | 0.437 | 21.583 | 47.47287 | 0.003829267125 |  |  | 21.972 | 24.5 | 0.434 | 48.401 | 0.004
24.5 | 0.434 | 21.972 | 0.447 | 21.972 | 48.32727 | 0.003916893375 |  |  | 22.404 | 25 | 0.443 | 49.354 | 0.004
25 | 0.443 | 22.404 | 0.456 | 22.404 | 49.27636 | 0.003995757 |  |  | 22.936 | 25.5 | 0.453 | 50.525 | 0.004
25.5 | 0.453 | 22.936 | 0.466 | 22.936 | 50.44526 | 0.00408338325 |  |  | 23.39 | 26 | 0.462 | 51.526 | 0.004
26 | 0.462 | 23.39 | 0.475 | 23.39 | 51.44271 | 0.004162246875 |  |  | 23.909 | 26.5 | 0.472 | 52.668 | 0.004
26.5 | 0.472 | 23.909 | 0.485 | 23.909 | 52.58299 | 0.004249873125 |  |  | 24.335 | 27 | 0.481 | 53.608 | 0.004
27 | 0.481 | 24.335 | 0.494 | 24.335 | 53.51885 | 0.00432873675 |  |  | 24.768 | 27.5 | 0.491 | 54.561 | 0.004
27.5 | 0.491 | 24.768 | 0.504 | 24.768 | 54.46998 | 0.004416363 |  |  | 25.335 | 28 | 0.5 | 55.811 | 0.004
28 | 0.5 | 25.335 | 0.513 | 25.335 | 55.71591 | 0.004495226625 |  |  | 25.84 | 28.5 | 0.51 | 56.922 | 0.004
28.5 | 0.51 | 25.84 | 0.523 | 25.84 | 56.82537 | 0.004582852875 |  |  | 26.213 | 29 | 0.519 | 57.745 | 0.005
29 | 0.519 | 26.213 | 0.532 | 26.213 | 57.64467 | 0.0046617165 |  |  | 26.64 | 29.5 | 0.529 | 58.684 | 0.005
29.5 | 0.529 | 26.64 | 0.542 | 26.64 | 58.58261 | 0.00474934275 |  |  | 27.149 | 30 | 0.538 | 59.806 | 0.005
30 | 0.538 | 27.149 | 0.551 | 27.149 | 59.70099 | 0.004828206375 |  |  | 27.612 | 30.5 | 0.548 | 60.826 | 0.005
30.5 | 0.548 | 27.612 | 0.561 | 27.612 | 60.71811 | 0.004915832625 |  |  | 27.989 | 31 | 0.557 | 61.656 | 0.005
31 | 0.557 | 27.989 | 0.57 | 27.989 | 61.54624 | 0.00499469625 |  |  | 28.492 | 31.5 | 0.567 | 62.764 | 0.005
31.5 | 0.567 | 28.492 | 0.58 | 28.492 | 62.65135 | 0.0050823225 |  |  | 28.912 | 32 | 0.576 | 63.691 | 0.005
32 | 0.576 | 28.912 | 0.589 | 28.912 | 63.57405 | 0.005161186125 |  |  | 29.392 | 32.5 | 0.586 | 64.747 | 0.005
32.5 | 0.586 | 29.392 | 0.599 | 29.392 | 64.62862 | 0.005248812375 |  |  | 29.827 | 33 | 0.595 | 65.706 | 0.005
33 | 0.595 | 29.827 | 0.608 | 29.827 | 65.58434 | 0.005327676 |  |  | 30.292 | 33.5 | 0.605 | 66.729 | 0.005
33.5 | 0.605 | 30.292 | 0.618 | 30.292 | 66.60596 | 0.00541530225 |  |  | 30.872 | 34 | 0.614 | 68.008 | 0.005
34 | 0.614 | 30.872 | 0.627 | 30.872 | 67.88055 | 0.005494165875 |  |  | 31.214 | 34.5 | 0.624 | 68.76 | 0.005
34.5 | 0.624 | 31.214 | 0.637 | 31.214 | 68.63177 | 0.005581792125 |  |  | 31.677 | 35 | 0.633 | 69.782 | 0.006
35 | 0.633 | 31.677 | 0.646 | 31.677 | 69.64915 | 0.00566065575 |  |  | 32.079 | 35.5 | 0.643 | 70.668 | 0.006
35.5 | 0.643 | 32.079 | 0.656 | 32.079 | 70.53236 | 0.005748282 |  |  | 32.515 | 36 | 0.652 | 71.626 | 0.006
36 | 0.652 | 32.515 | 0.665 | 32.515 | 71.49042 | 0.005827145625 |  |  | 32.856 | 36.5 | 0.662 | 72.378 | 0.006
36.5 | 0.662 | 32.856 | 0.675 | 32.856 | 72.23958 | 0.005914771875 |  |  | 33.269 | 37 | 0.671 | 73.287 | 0.006
37 | 0.671 | 33.269 | 0.684 | 33.269 | 73.14714 | 0.0059936355 |  |  | 33.495 | 37.5 | 0.681 | 73.786 | 0.006
37.5 | 0.681 | 33.495 | 0.694 | 33.495 | 73.64354 | 0.00608126175 |  |  | 33.89 | 38 | 0.69 | 74.655 | 0.006
38 | 0.69 | 33.89 | 0.703 | 33.89 | 74.5116 | 0.006160125375 |  |  | 34.25 | 38.5 | 0.7 | 75.45 | 0.006
38.5 | 0.7 | 34.25 | 0.713 | 34.25 | 75.30271 | 0.006247751625 |  |  | 34.46 | 39 | 0.709 | 75.911 | 0.006
39 | 0.709 | 34.46 | 0.722 | 34.46 | 75.7641 | 0.00632661525 |  |  | 34.693 | 39.5 | 0.719 | 76.425 | 0.006
39.5 | 0.719 | 34.693 | 0.732 | 34.693 | 76.27608 | 0.0064142415 |  |  | 34.997 | 40 | 0.728 | 77.094 | 0.006
40 | 0.728 | 34.997 | 0.741 | 34.997 | 76.94423 | 0.006493105125 |  |  | 35.395 | 40.5 | 0.738 | 77.971 | 0.006
40.5 | 0.738 | 35.395 | 0.751 | 35.395 | 77.81908 | 0.006580731375 |  |  | 35.882 | 41 | 0.747 | 79.044 | 0.007
41 | 0.747 | 35.882 | 0.76 | 35.882 | 78.88967 | 0.006659595 |  |  | 36.11 | 41.5 | 0.757 | 79.547 | 0.007
41.5 | 0.757 | 36.11 | 0.77 | 36.11 | 79.39086 | 0.00674722125 |  |  | 36.562 | 42 | 0.766 | 80.542 | 0.007
42 | 0.766 | 36.562 | 0.779 | 36.562 | 80.3846 | 0.006826084875 |  |  | 36.994 | 42.5 | 0.776 | 81.495 | 0.007
42.5 | 0.776 | 36.994 | 0.789 | 36.994 | 81.33442 | 0.006913711125 |  |  | 37.496 | 43 | 0.785 | 82.599 | 0.007
43 | 0.785 | 37.496 | 0.798 | 37.496 | 82.43819 | 0.00699257475 |  |  | 37.982 | 43.5 | 0.795 | 83.671 | 0.007
43.5 | 0.795 | 37.982 | 0.808 | 37.982 | 83.50685 | 0.007080201 |  |  | 38.385 | 44 | 0.804 | 84.558 | 0.007
44 | 0.804 | 38.385 | 0.817 | 38.385 | 84.39308 | 0.007159064625 |  |  | 38.56 | 44.5 | 0.814 | 84.944 | 0.007
44.5 | 0.814 | 38.56 | 0.827 | 38.56 | 84.77811 | 0.007246690875 |  |  | 39.031 | 45 | 0.823 | 85.981 | 0.007
45 | 0.823 | 39.031 | 0.836 | 39.031 | 85.81395 | 0.0073255545 |  |  | 39.103 | 45.5 | 0.833 | 86.14 | 0.007
45.5 | 0.833 | 39.103 | 0.846 | 39.103 | 85.97266 | 0.00741318075 |  |  | 39.701 | 46 | 0.842 | 87.457 | 0.007
46 | 0.842 | 39.701 | 0.855 | 39.701 | 87.28785 | 0.007492044375 |  |  | 40.167 | 46.5 | 0.852 | 88.483 | 0.007
46.5 | 0.852 | 40.167 | 0.865 | 40.167 | 88.31295 | 0.007579670625 |  |  | 40.345 | 47 | 0.861 | 88.877 | 0.008
47 | 0.861 | 40.345 | 0.874 | 40.345 | 88.70486 | 0.00765853425 |  |  | 40.693 | 47.5 | 0.871 | 89.643 | 0.008
47.5 | 0.871 | 40.693 | 0.884 | 40.693 | 89.47066 | 0.0077461605 |  |  | 41.168 | 48 | 0.88 | 90.689 | 0.008
48 | 0.88 | 41.168 | 0.893 | 41.168 | 90.5157 | 0.007825024125 |  |  | 41.544 | 48.5 | 0.89 | 91.517 | 0.008
48.5 | 0.89 | 41.544 | 0.903 | 41.544 | 91.34323 | 0.007912650375 |  |  | 41.969 | 49 | 0.899 | 92.453 | 0.008
49 | 0.899 | 41.969 | 0.912 | 41.969 | 92.27848 | 0.007991514 |  |  | 42.317 | 49.5 | 0.909 | 93.219 | 0.008
49.5 | 0.909 | 42.317 | 0.922 | 42.317 | 93.04461 | 0.00807914025 |  |  | 42.802 | 50 | 0.918 | 94.289 | 0.008
50 | 0.918 | 42.802 | 0.931 | 42.802 | 94.11194 | 0.008158003875 |  |  | 43.169 | 50.5 | 0.928 | 95.098 | 0.008
50.5 | 0.928 | 43.169 | 0.941 | 43.169 | 94.92001 | 0.008245630125 |  |  | 43.459 | 51 | 0.937 | 95.735 | 0.008
51 | 0.937 | 43.459 | 0.95 | 43.459 | 95.55874 | 0.00832449375 |  |  | 43.602 | 51.5 | 0.947 | 96.05 | 0.008
51.5 | 0.947 | 43.602 | 0.96 | 43.602 | 95.87444 | 0.00841212 |  |  | 43.994 | 52 | 0.956 | 96.914 | 0.008
52 | 0.956 | 43.994 | 0.969 | 43.994 | 96.73761 | 0.008490983625 |  |  | 44.162 | 52.5 | 0.966 | 97.285 | 0.008
52.5 | 0.966 | 44.162 | 0.979 | 44.162 | 97.10845 | 0.008578609875 |  |  | 44.581 | 53 | 0.975 | 98.207 | 0.009
53 | 0.975 | 44.581 | 0.988 | 44.581 | 98.03115 | 0.0086574735 |  |  | 45.008 | 53.5 | 0.985 | 99.148 | 0.009
53.5 | 0.985 | 45.008 | 0.998 | 45.008 | 98.97169 | 0.00874509975 |  |  | 45.378 | 54 | 0.994 | 99.962 | 0.009
54 | 0.994 | 45.378 | 1.007 | 45.378 | 99.78682 | 0.008823963375 |  |  | 45.752 | 54.5 | 1.004 | 100.786 | 0.009
54.5 | 1.004 | 45.752 | 1.017 | 45.752 | 100.611 | 0.008911589625 |  |  | 46.021 | 55 | 1.013 | 101.38 | 0.009
55 | 1.013 | 46.021 | 1.026 | 46.021 | 101.2042 | 0.00899045325 |  |  | 46.601 | 55.5 | 1.023 | 102.658 | 0.009
55.5 | 1.023 | 46.601 | 1.036 | 46.601 | 102.4816 | 0.0090780795 |  |  | 46.872 | 56 | 1.032 | 103.255 | 0.009
56 | 1.032 | 46.872 | 1.045 | 46.872 | 103.0794 | 0.009156943125 |  |  | 47.323 | 56.5 | 1.042 | 104.248 | 0.009
56.5 | 1.042 | 47.323 | 1.055 | 47.323 | 104.0734 | 0.009244569375 |  |  | 47.633 | 57 | 1.051 | 104.93 | 0.009
57 | 1.051 | 47.633 | 1.064 | 47.633 | 104.7571 | 0.009323433 |  |  | 48.028 | 57.5 | 1.061 | 105.8 | 0.009
57.5 | 1.061 | 48.028 | 1.074 | 48.028 | 105.6281 | 0.00941105925 |  |  | 48.416 | 58 | 1.07 | 106.655 | 0.009
58 | 1.07 | 48.416 | 1.083 | 48.416 | 106.4836 | 0.009489922875 |  |  | 48.897 | 58.5 | 1.08 | 107.715 | 0.009
58.5 | 1.08 | 48.897 | 1.093 | 48.897 | 107.544 | 0.009577549125 |  |  | 49.255 | 59 | 1.089 | 108.504 | 0.01
59 | 1.089 | 49.255 | 1.102 | 49.255 | 108.3337 | 0.00965641275 |  |  | 49.622 | 59.5 | 1.099 | 109.312 | 0.01
59.5 | 1.099 | 49.622 | 1.112 | 49.622 | 109.1436 | 0.009744039 |  |  | 50.085 | 60 | 1.108 | 110.333 | 0.01
60 | 1.108 | 50.085 | 1.121 | 50.085 | 110.1645 | 0.009822902625 |  |  | 50.307 | 60.5 | 1.118 | 110.82 | 0.01
60.5 | 1.118 | 50.307 | 1.131 | 50.307 | 110.6557 | 0.009910528875 |  |  | 50.735 | 61 | 1.127 | 111.764 | 0.01
61 | 1.127 | 50.735 | 1.14 | 50.735 | 111.5998 | 0.0099893925 |  |  | 51.066 | 61.5 | 1.137 | 112.494 | 0.01
61.5 | 1.137 | 51.066 | 1.15 | 51.066 | 112.331 | 0.01007701875 |  |  | 51.62 | 62 | 1.146 | 113.714 | 0.01
62 | 1.146 | 51.62 | 1.159 | 51.62 | 113.5525 | 0.01015588 |  |  | 51.94 | 62.5 | 1.156 | 114.418 | 0.01
62.5 | 1.156 | 51.94 | 1.169 | 51.94 | 114.2597 | 0.01024351 |  |  | 52.286 | 63 | 1.165 | 115.182 | 0.01
63 | 1.165 | 52.286 | 1.178 | 52.286 | 115.0239 | 0.01032237225 |  |  | 52.718 | 63.5 | 1.175 | 116.133 | 0.01
63.5 | 1.175 | 52.718 | 1.188 | 52.718 | 115.9778 | 0.0104099985 |  |  | 52.826 | 64 | 1.184 | 116.369 | 0.01
64 | 1.184 | 52.826 | 1.197 | 52.826 | 116.2187 | 0.01048886 |  |  | 53.153 | 64.5 | 1.194 | 117.09 | 0.01
64.5 | 1.194 | 53.153 | 1.207 | 53.153 | 116.9418 | 0.01057649 |  |  | 53.465 | 65 | 1.203 | 117.779 | 0.011
65 | 1.203 | 53.465 | 1.216 | 53.465 | 117.6317 | 0.010655352 |  |  | 53.876 | 65.5 | 1.213 | 118.683 | 0.011
65.5 | 1.213 | 53.876 | 1.226 | 53.876 | 118.5399 | 0.01074297825 |  |  | 54.252 | 66 | 1.222 | 119.512 | 0.011
66 | 1.222 | 54.252 | 1.235 | 54.252 | 119.3708 | 0.01082184 |  |  | 54.469 | 66.5 | 1.232 | 119.989 | 0.011
66.5 | 1.232 | 54.469 | 1.245 | 54.469 | 119.8524 | 0.01090947 |  |  | 54.944 | 67 | 1.241 | 121.036 | 0.011
67 | 1.241 | 54.944 | 1.254 | 54.944 | 120.9014 | 0.01098833175 |  |  | 55.318 | 67.5 | 1.251 | 121.859 | 0.011
67.5 | 1.251 | 55.318 | 1.264 | 55.318 | 121.7288 | 0.011075958 |  |  | 55.677 | 68 | 1.26 | 122.652 | 0.011
68 | 1.26 | 55.677 | 1.273 | 55.677 | 122.5228 | 0.01115482 |  |  | 56.109 | 68.5 | 1.27 | 123.603 | 0.011
68.5 | 1.27 | 56.109 | 1.283 | 56.109 | 123.4781 | 0.01124245 |  |  | 56.393 | 69 | 1.279 | 124.228 | 0.011
69 | 1.279 | 56.393 | 1.292 | 56.393 | 124.1074 | 0.0113213115 |  |  | 56.604 | 69.5 | 1.289 | 124.694 | 0.011
69.5 | 1.289 | 56.604 | 1.302 | 56.604 | 124.5766 | 0.01140893775 |  |  | 56.922 | 70 | 1.298 | 125.394 | 0.011
70 | 1.298 | 56.922 | 1.311 | 56.922 | 125.2809 | 0.0114878 |  |  | 57.297 | 70.5 | 1.308 | 126.22 | 0.011
70.5 | 1.308 | 57.297 | 1.321 | 57.297 | 126.1114 | 0.01157543 |  |  | 57.648 | 71 | 1.317 | 126.992 | 0.012
71 | 1.317 | 57.648 | 1.33 | 57.648 | 126.8886 | 0.01165429125 |  |  | 58.012 | 71.5 | 1.327 | 127.794 | 0.012
71.5 | 1.327 | 58.012 | 1.34 | 58.012 | 127.6951 | 0.0117419175 |  |  | 58.328 | 72 | 1.336 | 128.49 | 0.012
72 | 1.336 | 58.328 | 1.349 | 58.328 | 128.3956 | 0.01182078 |  |  | 58.699 | 72.5 | 1.346 | 129.308 | 0.012
72.5 | 1.346 | 58.699 | 1.359 | 58.699 | 129.2179 | 0.01190841 |  |  | 59.066 | 73 | 1.355 | 130.116 | 0.012
73 | 1.355 | 59.066 | 1.368 | 59.066 | 130.0309 | 0.011987271 |  |  | 59.311 | 73.5 | 1.365 | 130.655 | 0.012
73.5 | 1.365 | 59.311 | 1.378 | 59.311 | 130.5761 | 0.01207489725 |  |  | 59.7 | 74 | 1.374 | 131.513 | 0.012
74 | 1.374 | 59.7 | 1.387 | 59.7 | 131.4378 | 0.01215376 |  |  | 59.911 | 74.5 | 1.384 | 131.979 | 0.012
74.5 | 1.384 | 59.911 | 1.397 | 59.911 | 131.9085 | 0.01224139 |  |  | 59.933 | 75 | 1.393 | 132.025 | 0.012
75 | 1.393 | 59.933 | 1.406 | 59.933 | 131.9625 | 0.01232025075 |  |  | 60.407 | 75.5 | 1.403 | 133.071 | 0.012
75.5 | 1.403 | 60.407 | 1.416 | 60.407 | 133.0124 | 0.012407877 |  |  | 60.727 | 76 | 1.412 | 133.775 | 0.012
76 | 1.412 | 60.727 | 1.425 | 60.727 | 133.7228 | 0.01248674 |  |  | 61.084 | 76.5 | 1.422 | 134.562 | 0.012
76.5 | 1.422 | 61.084 | 1.435 | 61.084 | 134.5155 | 0.01257437 |  |  | 61.346 | 77 | 1.431 | 135.139 | 0.013
77 | 1.431 | 61.346 | 1.444 | 61.346 | 135.0985 | 0.0126532305 |  |  | 61.763 | 77.5 | 1.441 | 136.059 | 0.013
77.5 | 1.441 | 61.763 | 1.454 | 61.763 | 136.0237 | 0.01274085675 |  |  | 62.092 | 78 | 1.45 | 136.783 | 0.013
78 | 1.45 | 62.092 | 1.463 | 62.092 | 136.7546 | 0.01281972 |  |  | 62.485 | 78.5 | 1.46 | 137.648 | 0.013
78.5 | 1.46 | 62.485 | 1.473 | 62.485 | 137.6272 | 0.01290735 |  |  | 62.637 | 79 | 1.469 | 137.982 | 0.013
79 | 1.469 | 62.637 | 1.482 | 62.637 | 137.9685 | 0.01298621025 |  |  | 63.05 | 79.5 | 1.479 | 138.892 | 0.013
79.5 | 1.479 | 63.05 | 1.492 | 63.05 | 138.8856 | 0.0130738365 |  |  | 63.216 | 80 | 1.488 | 139.258 | 0.013
80 | 1.488 | 63.216 | 1.501 | 63.216 | 139.258 | 0.0131527 |  |  | 63.519 | 80.5 | 1.498 | 139.925 | 0.013
80.5 | 1.498 | 63.519 | 1.511 | 63.519 | 139.9331 | 0.01324033 |  |  | 63.78 | 81 | 1.507 | 140.501 | 0.013
81 | 1.507 | 63.78 | 1.52 | 63.78 | 140.5151 | 0.01331919 |  |  | 64.189 | 81.5 | 1.517 | 141.401 | 0.013
81.5 | 1.517 | 64.189 | 1.53 | 64.189 | 141.4241 | 0.01340681625 |  |  | 64.592 | 82 | 1.526 | 142.289 | 0.013
82 | 1.526 | 64.592 | 1.539 | 64.592 | 142.3193 | 0.01348568 |  |  | 64.795 | 82.5 | 1.536 | 142.736 | 0.013
82.5 | 1.536 | 64.795 | 1.549 | 64.795 | 142.7747 | 0.01357331 |  |  | 65.198 | 83 | 1.545 | 143.624 | 0.014
83 | 1.545 | 65.198 | 1.558 | 65.198 | 143.6703 | 0.01365216975 |  |  | 65.611 | 83.5 | 1.555 | 144.535 | 0.014
83.5 | 1.555 | 65.611 | 1.568 | 65.611 | 144.5888 | 0.013739796 |  |  | 65.767 | 84 | 1.564 | 144.878 | 0.014
84 | 1.564 | 65.767 | 1.577 | 65.767 | 144.9404 | 0.01381866 |  |  | 66.336 | 84.5 | 1.574 | 146.131 | 0.014
84.5 | 1.574 | 66.336 | 1.587 | 66.336 | 146.2032 | 0.01390629 |  |  | 66.19 | 85 | 1.583 | 145.811 | 0.014
85 | 1.583 | 66.19 | 1.596 | 66.19 | 145.8894 | 0.0139851495 |  |  | 66.529 | 85.5 | 1.593 | 146.557 | 0.014
85.5 | 1.593 | 66.529 | 1.606 | 66.529 | 146.6456 | 0.01407277575 |  |  | 66.809 | 86 | 1.602 | 147.173 | 0.014
86 | 1.602 | 66.809 | 1.615 | 66.809 | 147.2711 | 0.01415164 |  |  | 67.176 | 86.5 | 1.612 | 147.981 | 0.014
86.5 | 1.612 | 67.176 | 1.625 | 67.176 | 148.0894 | 0.01423927 |  |  | 67.4 | 87 | 1.621 | 148.475 | 0.014
87 | 1.621 | 67.4 | 1.634 | 67.4 | 148.5918 | 0.01431812925 |  |  | 67.669 | 87.5 | 1.631 | 149.068 | 0.014
87.5 | 1.631 | 67.669 | 1.644 | 67.669 | 149.1944 | 0.0144057555 |  |  | 67.918 | 88 | 1.64 | 149.616 | 0.014
88 | 1.64 | 67.918 | 1.653 | 67.918 | 149.7522 | 0.01448462 |  |  | 68.415 | 88.5 | 1.65 | 150.712 | 0.014
88.5 | 1.65 | 68.415 | 1.663 | 68.415 | 150.858 | 0.01457225 |  |  | 68.708 | 89 | 1.659 | 151.357 | 0.015
89 | 1.659 | 68.708 | 1.672 | 68.708 | 151.5131 | 0.014651109 |  |  | 69.031 | 89.5 | 1.669 | 152.069 | 0.015
89.5 | 1.669 | 69.031 | 1.682 | 69.031 | 152.2356 | 0.01473873525 |  |  | 69.244 | 90 | 1.678 | 152.538 | 0.015
90 | 1.678 | 69.244 | 1.691 | 69.244 | 152.7147 | 0.0148176 |  |  | 69.749 | 90.5 | 1.688 | 153.649 | 0.015
90.5 | 1.688 | 69.749 | 1.701 | 69.749 | 153.8391 | 0.01490523 |  |  | 69.877 | 91 | 1.697 | 153.931 | 0.015
91 | 1.697 | 69.877 | 1.71 | 69.877 | 154.131 | 0.01498408875 |  |  | 70.227 | 91.5 | 1.707 | 154.704 | 0.015
91.5 | 1.707 | 70.227 | 1.72 | 70.227 | 154.9139 | 0.015071715 |  |  | 70.468 | 92 | 1.716 | 155.234 | 0.015
92 | 1.716 | 70.468 | 1.729 | 70.468 | 155.4554 | 0.01515058 |  |  | 70.721 | 92.5 | 1.726 | 155.791 | 0.015
92.5 | 1.726 | 70.721 | 1.739 | 70.721 | 156.0247 | 0.0152382 |  |  | 70.972 | 93 | 1.735 | 156.344 | 0.015
93 | 1.735 | 70.972 | 1.748 | 70.972 | 156.5886 | 0.0153170685 |  |  | 71.356 | 93.5 | 1.745 | 157.19 | 0.015
93.5 | 1.745 | 71.356 | 1.758 | 71.356 | 157.4474 | 0.01540469475 |  |  | 71.82 | 94 | 1.754 | 158.213 | 0.015
94 | 1.754 | 71.82 | 1.767 | 71.82 | 158.4817 | 0.01548356 |  |  | 72.043 | 94.5 | 1.764 | 158.703 | 0.015
94.5 | 1.764 | 72.043 | 1.777 | 72.043 | 158.9856 | 0.01557118 |  |  | 72.268 | 95 | 1.773 | 159.199 | 0.016
95 | 1.773 | 72.268 | 1.786 | 72.268 | 159.4929 | 0.01565004825 |  |  | 49.596 | 95.35 | 1.78 | 109.255 | 0.016
95.35 | 1.78 | 49.596 | 1.793 | 49.596 | 109.4624 | 0.01571139
0 | 0 | 0 | 0.013 | 0 | 0 | 0.000113914125
0 | 0 | 0 | 0.013 | 0 | 0 | 0.000113914125
0 | 0 | 0 | 0.013 | 0 | 0 | 0.000113914125
0 | 0 | 0 | 0.013 | 0 | 0 | 0.000113914125
0 | 0 | 0 | 0.013 | 0 | 0 | 0.000113914125
0 | 0 | 0 | 0.013 | 0 | 0 | 0.000113914125
0 | 0 | 0 | 0.013 | 0 | 0 | 0.000113914125
0 | 0 | 0 | 0.013 | 0 | 0 | 0.000113914125
0 | 0 | 0 | 0.013 | 0 | 0 | 0.000113914125
0 | 0 | 0 | 0.013 | 0 | 0 | 0.000113914125
0 | 0 | 0 | 0.013 | 0 | 0 | 0.000113914125
0 | 0 | 0 | 0.013 | 0 | 0 | 0.000113914125
0 | 0 | 0 | 0.013 | 0 | 0 | 0.000113914125
0 | 0 | 0 | 0.013 | 0 | 0 | 0.000113914125
0 | 0 | 0 | 0.013 | 0 | 0 | 0.000113914125
0 | 0 | 0 | 0.013 | 0 | 0 | 0.000113914125
0 | 0 | 0 | 0.013 | 0 | 0 | 0.000113914125
0 | 0 | 0 | 0.013 | 0 | 0 | 0.000113914125
0 | 0 | 0 | 0.013 | 0 | 0 | 0.000113914125
0 | 0 | 0 | 0.013 | 0 | 0 | 0.000113914125
0 | 0 | 0 | 0.013 | 0 | 0 | 0.000113914125
0 | 0 | 0 | 0.013 | 0 | 0 | 0.000113914125
0 | 0 | 0 | 0.013 | 0 | 0 | 0.000113914125
0 | 0 | 0 | 0.013 | 0 | 0 | 0.000113914125
0 | 0 | 0 | 0.013 | 0 | 0 | 0.000113914125

## S3(water)
length (mm) | width (mm) | thick (mm) |  | Span L (mm)
50.7 | 5.01 | 2.07 |  | 40
Data Acquisition
Time | Displacement | Force | displ (zeroed) | force | Flexural Stress | Flexural Strain |  |  | Load (N) | Time (s) | Extension (mm) | Stress (Mpa) | Strain (mm/mm)
Sec | mm | N | mm | N | Mpa | mm/mm |  |  | 0.003 | 1 | -0.071 | 0.008 | -0.001
1 | -0.071 | 0.003 | 0 | 0.003 | 0.008384827 | 0 | Flexural Strength (Mpa) |  | 0.004 | 1.5 | -0.06 | 0.011 | 0
1.5 | -0.06 | 0.004 | 0 | 0.004 | 0.01117977 | 0 | 194.2779 |  | -0.01 | 2 | -0.049 | -0.029 | 0
2 | -0.049 | -0.01 | 0 | 0.01 | 0.02794942 | 0 | Chord Modulus |  | 0.004 | 2.5 | -0.038 | 0.012 | 0
2.5 | -0.038 | 0.004 | 0 | 0.004 | 0.01117977 | 0 | 13993.02 | Mpa | 0.008 | 3 | -0.027 | 0.022 | 0
3 | -0.027 | 0.008 | 0 | 0.008 | 0.02235954 | 0 | Tangent Modulus |  | -0.004 | 3.5 | -0.016 | -0.012 | 0
3.5 | -0.016 | -0.004 | 0 | 0.004 | 0.01117977 | 0 | 13962.85 | MPa | 0.078 | 4 | -0.006 | 0.219 | 0
4 | -0.006 | 0.078 | 0 | 0.078 | 0.2180055 | 0 |  |  | 0.355 | 4.5 | 0.005 | 0.992 | 0
4.5 | 0.005 | 0.355 | 0 | 0.355 | 0.9922045 | 0 | Breaking Stress | Strain % | 0.715 | 5 | 0.016 | 1.999 | 0
5 | 0.016 | 0.715 | 0.011 | 0.715 | 1.998271 | 8.53875e-05 | 194.2779 | 1.59829875 | 1.089 | 5.5 | 0.027 | 3.045 | 0
5.5 | 0.027 | 1.089 | 0.022 | 1.089 | 3.043351 | 0.000170775 |  |  | 1.438 | 6 | 0.038 | 4.019 | 0
6 | 0.038 | 1.438 | 0.033 | 1.438 | 4.018457 | 0.0002561625 |  |  | 1.814 | 6.5 | 0.049 | 5.071 | 0
6.5 | 0.049 | 1.814 | 0.044 | 1.814 | 5.068908 | 0.00034155 |  |  | 2.211 | 7 | 0.059 | 6.18 | 0
7 | 0.059 | 2.211 | 0.054 | 2.211 | 6.177958 | 0.000419175 |  |  | 2.609 | 7.5 | 0.07 | 7.291 | 0.001
7.5 | 0.07 | 2.609 | 0.065 | 2.609 | 7.289667 | 0.0005045625 |  |  | 2.982 | 8 | 0.081 | 8.335 | 0.001
8 | 0.081 | 2.982 | 0.076 | 2.982 | 8.33142 | 0.00058995 |  |  | 3.391 | 8.5 | 0.092 | 9.478 | 0.001
8.5 | 0.092 | 3.391 | 0.087 | 3.391 | 9.473651 | 0.0006753375 |  |  | 3.773 | 9 | 0.103 | 10.546 | 0.001
9 | 0.103 | 3.773 | 0.098 | 3.773 | 10.54035 | 0.000760725 |  |  | 4.171 | 9.5 | 0.114 | 11.658 | 0.001
9.5 | 0.114 | 4.171 | 0.109 | 4.171 | 11.65165 | 0.0008461125 |  |  | 4.57 | 10 | 0.124 | 12.774 | 0.001
10 | 0.124 | 4.57 | 0.119 | 4.57 | 12.7657 | 0.0009237375 |  |  | 4.997 | 10.5 | 0.135 | 13.966 | 0.001
10.5 | 0.135 | 4.997 | 0.13 | 4.997 | 13.95782 | 0.001009125 |  |  | 5.376 | 11 | 0.146 | 15.025 | 0.001
11 | 0.146 | 5.376 | 0.141 | 5.376 | 15.01577 | 0.0010945125 |  |  | 5.768 | 11.5 | 0.157 | 16.122 | 0.001
11.5 | 0.157 | 5.768 | 0.152 | 5.768 | 16.10994 | 0.0011799 |  |  | 6.167 | 12 | 0.168 | 17.237 | 0.001
12 | 0.168 | 6.167 | 0.163 | 6.167 | 17.22359 | 0.0012652875 |  |  | 6.568 | 12.5 | 0.179 | 18.357 | 0.001
12.5 | 0.179 | 6.568 | 0.174 | 6.568 | 18.34273 | 0.001350675 |  |  | 6.97 | 13 | 0.189 | 19.482 | 0.001
13 | 0.189 | 6.97 | 0.184 | 6.97 | 19.46467 | 0.0014283 |  |  | 7.391 | 13.5 | 0.2 | 20.657 | 0.002
13.5 | 0.2 | 7.391 | 0.195 | 7.391 | 20.63952 | 0.0015136875 |  |  | 7.797 | 14 | 0.211 | 21.793 | 0.002
14 | 0.211 | 7.797 | 0.206 | 7.797 | 21.7724 | 0.001599075 |  |  | 8.193 | 14.5 | 0.222 | 22.9 | 0.002
14.5 | 0.222 | 8.193 | 0.217 | 8.193 | 22.87729 | 0.0016844625 |  |  | 8.597 | 15 | 0.233 | 24.027 | 0.002
15 | 0.233 | 8.597 | 0.228 | 8.597 | 24.00445 | 0.00176985 |  |  | 9.025 | 15.5 | 0.244 | 25.224 | 0.002
15.5 | 0.244 | 9.025 | 0.239 | 9.025 | 25.19856 | 0.0018552375 |  |  | 9.44 | 16 | 0.254 | 26.385 | 0.002
16 | 0.254 | 9.44 | 0.249 | 9.44 | 26.35639 | 0.0019328625 |  |  | 9.858 | 16.5 | 0.265 | 27.551 | 0.002
16.5 | 0.265 | 9.858 | 0.26 | 9.858 | 27.52245 | 0.00201825 |  |  | 10.248 | 17 | 0.276 | 28.641 | 0.002
17 | 0.276 | 10.248 | 0.271 | 10.248 | 28.61029 | 0.0021036375 |  |  | 10.651 | 17.5 | 0.287 | 29.768 | 0.002
17.5 | 0.287 | 10.651 | 0.282 | 10.651 | 29.73436 | 0.002189025 |  |  | 11.086 | 18 | 0.298 | 30.984 | 0.002
18 | 0.298 | 11.086 | 0.293 | 11.086 | 30.94772 | 0.0022744125 |  |  | 11.519 | 18.5 | 0.309 | 32.195 | 0.002
18.5 | 0.309 | 11.519 | 0.304 | 11.519 | 32.15545 | 0.0023598 |  |  | 11.918 | 19 | 0.32 | 33.311 | 0.002
19 | 0.32 | 11.918 | 0.315 | 11.918 | 33.26822 | 0.0024451875 |  |  | 12.34 | 19.5 | 0.33 | 34.49 | 0.003
19.5 | 0.33 | 12.34 | 0.325 | 12.34 | 34.44524 | 0.0025228125 |  |  | 12.767 | 20 | 0.341 | 35.684 | 0.003
20 | 0.341 | 12.767 | 0.336 | 12.767 | 35.63609 | 0.0026082 |  |  | 13.189 | 20.5 | 0.352 | 36.862 | 0.003
20.5 | 0.352 | 13.189 | 0.347 | 13.189 | 36.81294 | 0.0026935875 |  |  | 13.605 | 21 | 0.363 | 38.025 | 0.003
21 | 0.363 | 13.605 | 0.358 | 13.605 | 37.97302 | 0.002778975 |  |  | 14.023 | 21.5 | 0.374 | 39.193 | 0.003
21.5 | 0.374 | 14.023 | 0.369 | 14.023 | 39.13864 | 0.0028643625 |  |  | 14.449 | 22 | 0.384 | 40.384 | 0.003
22 | 0.384 | 14.449 | 0.379 | 14.449 | 40.32667 | 0.0029419875 |  |  | 14.881 | 22.5 | 0.395 | 41.592 | 0.003
22.5 | 0.395 | 14.881 | 0.39 | 14.881 | 41.53132 | 0.003027375 |  |  | 15.298 | 23 | 0.406 | 42.756 | 0.003
23 | 0.406 | 15.298 | 0.401 | 15.298 | 42.69408 | 0.0031127625 |  |  | 15.71 | 23.5 | 0.417 | 43.908 | 0.003
23.5 | 0.417 | 15.71 | 0.412 | 15.71 | 43.84287 | 0.00319815 |  |  | 16.124 | 24 | 0.428 | 45.065 | 0.003
24 | 0.428 | 16.124 | 0.423 | 16.124 | 44.99724 | 0.0032835375 |  |  | 16.559 | 24.5 | 0.439 | 46.282 | 0.003
24.5 | 0.439 | 16.559 | 0.434 | 16.559 | 46.21019 | 0.003368925 |  |  | 16.967 | 25 | 0.449 | 47.422 | 0.003
25 | 0.449 | 16.967 | 0.444 | 16.967 | 47.34788 | 0.00344655 |  |  | 17.396 | 25.5 | 0.46 | 48.62 | 0.004
25.5 | 0.46 | 17.396 | 0.455 | 17.396 | 48.54408 | 0.0035319375 |  |  | 17.818 | 26 | 0.471 | 49.799 | 0.004
26 | 0.471 | 17.818 | 0.466 | 17.818 | 49.72074 | 0.003617325 |  |  | 18.258 | 26.5 | 0.482 | 51.03 | 0.004
26.5 | 0.482 | 18.258 | 0.477 | 18.258 | 50.94763 | 0.0037027125 |  |  | 18.702 | 27 | 0.493 | 52.272 | 0.004
27 | 0.493 | 18.702 | 0.488 | 18.702 | 52.18568 | 0.0037881 |  |  | 19.112 | 27.5 | 0.504 | 53.416 | 0.004
27.5 | 0.504 | 19.112 | 0.499 | 19.112 | 53.32887 | 0.0038734875 |  |  | 19.518 | 28 | 0.514 | 54.552 | 0.004
28 | 0.514 | 19.518 | 0.509 | 19.518 | 54.46099 | 0.0039511125 |  |  | 19.968 | 28.5 | 0.525 | 55.809 | 0.004
28.5 | 0.525 | 19.968 | 0.52 | 19.968 | 55.71581 | 0.0040365 |  |  | 20.38 | 29 | 0.536 | 56.96 | 0.004
29 | 0.536 | 20.38 | 0.531 | 20.38 | 56.86463 | 0.0041218875 |  |  | 20.798 | 29.5 | 0.547 | 58.13 | 0.004
29.5 | 0.547 | 20.798 | 0.542 | 20.798 | 58.0302 | 0.004207275 |  |  | 21.227 | 30 | 0.558 | 59.327 | 0.004
30 | 0.558 | 21.227 | 0.553 | 21.227 | 59.22649 | 0.0042926625 |  |  | 21.666 | 30.5 | 0.569 | 60.556 | 0.004
30.5 | 0.569 | 21.666 | 0.564 | 21.666 | 60.45071 | 0.00437805 |  |  | 22.051 | 31 | 0.579 | 61.632 | 0.004
31 | 0.579 | 22.051 | 0.574 | 22.051 | 61.52435 | 0.004455675 |  |  | 22.508 | 31.5 | 0.59 | 62.91 | 0.005
31.5 | 0.59 | 22.508 | 0.585 | 22.508 | 62.79884 | 0.0045410625 |  |  | 22.934 | 32 | 0.601 | 64.099 | 0.005
32 | 0.601 | 22.934 | 0.596 | 22.934 | 63.98689 | 0.00462645 |  |  | 23.341 | 32.5 | 0.612 | 65.237 | 0.005
32.5 | 0.612 | 23.341 | 0.607 | 23.341 | 65.12196 | 0.0047118375 |  |  | 23.755 | 33 | 0.623 | 66.394 | 0.005
33 | 0.623 | 23.755 | 0.618 | 23.755 | 66.27661 | 0.004797225 |  |  | 24.196 | 33.5 | 0.634 | 67.626 | 0.005
33.5 | 0.634 | 24.196 | 0.629 | 24.196 | 67.50663 | 0.0048826125 |  |  | 24.624 | 34 | 0.644 | 68.824 | 0.005
34 | 0.644 | 24.624 | 0.639 | 24.624 | 68.70045 | 0.0049602375 |  |  | 25.045 | 34.5 | 0.655 | 69.999 | 0.005
34.5 | 0.655 | 25.045 | 0.65 | 25.045 | 69.87477 | 0.005045625 |  |  | 25.453 | 35 | 0.666 | 71.14 | 0.005
35 | 0.666 | 25.453 | 0.661 | 25.453 | 71.01288 | 0.0051310125 |  |  | 25.895 | 35.5 | 0.677 | 72.376 | 0.005
35.5 | 0.677 | 25.895 | 0.672 | 25.895 | 72.2459 | 0.0052164 |  |  | 26.303 | 36 | 0.688 | 73.516 | 0.005
36 | 0.688 | 26.303 | 0.683 | 26.303 | 73.38413 | 0.0053017875 |  |  | 26.736 | 36.5 | 0.699 | 74.726 | 0.005
36.5 | 0.699 | 26.736 | 0.694 | 26.736 | 74.59217 | 0.005387175 |  |  | 27.148 | 37 | 0.709 | 75.877 | 0.006
37 | 0.709 | 27.148 | 0.704 | 27.148 | 75.74168 | 0.0054648 |  |  | 27.575 | 37.5 | 0.72 | 77.07 | 0.006
37.5 | 0.72 | 27.575 | 0.715 | 27.575 | 76.93311 | 0.0055501875 |  |  | 27.986 | 38 | 0.731 | 78.219 | 0.006
38 | 0.731 | 27.986 | 0.726 | 27.986 | 78.07998 | 0.005635575 |  |  | 28.368 | 38.5 | 0.742 | 79.287 | 0.006
38.5 | 0.742 | 28.368 | 0.737 | 28.368 | 79.14602 | 0.0057209625 |  |  | 28.738 | 39 | 0.753 | 80.321 | 0.006
39 | 0.753 | 28.738 | 0.748 | 28.738 | 80.17866 | 0.00580635 |  |  | 29.138 | 39.5 | 0.764 | 81.438 | 0.006
39.5 | 0.764 | 29.138 | 0.759 | 29.138 | 81.29508 | 0.0058917375 |  |  | 29.557 | 40 | 0.774 | 82.611 | 0.006
40 | 0.774 | 29.557 | 0.769 | 29.557 | 82.46455 | 0.0059693625 |  |  | 29.975 | 40.5 | 0.785 | 83.778 | 0.006
40.5 | 0.785 | 29.975 | 0.78 | 29.975 | 83.63136 | 0.00605475 |  |  | 30.382 | 41 | 0.796 | 84.917 | 0.006
41 | 0.796 | 30.382 | 0.791 | 30.382 | 84.76758 | 0.0061401375 |  |  | 30.809 | 41.5 | 0.807 | 86.109 | 0.006
41.5 | 0.807 | 30.809 | 0.802 | 30.809 | 85.95969 | 0.006225525 |  |  | 31.216 | 42 | 0.818 | 87.247 | 0.006
42 | 0.818 | 31.216 | 0.813 | 31.216 | 87.0961 | 0.0063109125 |  |  | 31.632 | 42.5 | 0.829 | 88.41 | 0.006
42.5 | 0.829 | 31.632 | 0.824 | 31.632 | 88.25772 | 0.0063963 |  |  | 32.054 | 43 | 0.839 | 89.588 | 0.007
43 | 0.839 | 32.054 | 0.834 | 32.054 | 89.43609 | 0.006473925 |  |  | 32.458 | 43.5 | 0.85 | 90.717 | 0.007
43.5 | 0.85 | 32.458 | 0.845 | 32.458 | 90.56444 | 0.0065593125 |  |  | 32.865 | 44 | 0.861 | 91.855 | 0.007
44 | 0.861 | 32.865 | 0.856 | 32.865 | 91.70127 | 0.0066447 |  |  | 33.268 | 44.5 | 0.872 | 92.983 | 0.007
44.5 | 0.872 | 33.268 | 0.867 | 33.268 | 92.82705 | 0.0067300875 |  |  | 33.677 | 45 | 0.883 | 94.126 | 0.007
45 | 0.883 | 33.677 | 0.878 | 33.677 | 93.9697 | 0.006815475 |  |  | 34.06 | 45.5 | 0.894 | 95.194 | 0.007
45.5 | 0.894 | 34.06 | 0.889 | 34.06 | 95.03991 | 0.0069008625 |  |  | 34.448 | 46 | 0.904 | 96.28 | 0.007
46 | 0.904 | 34.448 | 0.899 | 34.448 | 96.12404 | 0.0069784875 |  |  | 34.837 | 46.5 | 0.915 | 97.367 | 0.007
46.5 | 0.915 | 34.837 | 0.91 | 34.837 | 97.21124 | 0.007063875 |  |  | 35.222 | 47 | 0.926 | 98.444 | 0.007
47 | 0.926 | 35.222 | 0.921 | 35.222 | 98.2874 | 0.0071492625 |  |  | 35.64 | 47.5 | 0.937 | 99.611 | 0.007
47.5 | 0.937 | 35.64 | 0.932 | 35.64 | 99.45577 | 0.00723465 |  |  | 35.976 | 48 | 0.948 | 100.55 | 0.007
48 | 0.948 | 35.976 | 0.943 | 35.976 | 100.3955 | 0.0073200375 |  |  | 36.387 | 48.5 | 0.959 | 101.7 | 0.007
48.5 | 0.959 | 36.387 | 0.954 | 36.387 | 101.5446 | 0.007405425 |  |  | 36.79 | 49 | 0.97 | 102.825 | 0.008
49 | 0.97 | 36.79 | 0.965 | 36.79 | 102.6715 | 0.0074908125 |  |  | 37.175 | 49.5 | 0.98 | 103.903 | 0.008
49.5 | 0.98 | 37.175 | 0.975 | 37.175 | 103.7481 | 0.0075684375 |  |  | 37.537 | 50 | 0.991 | 104.913 | 0.008
50 | 0.991 | 37.537 | 0.986 | 37.537 | 104.7609 | 0.007653825 |  |  | 37.897 | 50.5 | 1.002 | 105.921 | 0.008
50.5 | 1.002 | 37.897 | 0.997 | 37.897 | 105.7683 | 0.0077392125 |  |  | 38.285 | 51 | 1.013 | 107.003 | 0.008
51 | 1.013 | 38.285 | 1.008 | 38.285 | 106.8539 | 0.0078246 |  |  | 38.64 | 51.5 | 1.024 | 107.997 | 0.008
51.5 | 1.024 | 38.64 | 1.019 | 38.64 | 107.8476 | 0.0079099875 |  |  | 39.017 | 52 | 1.034 | 109.049 | 0.008
52 | 1.034 | 39.017 | 1.029 | 39.017 | 108.9026 | 0.0079876125 |  |  | 39.38 | 52.5 | 1.045 | 110.066 | 0.008
52.5 | 1.045 | 39.38 | 1.04 | 39.38 | 109.9189 | 0.008073 |  |  | 39.688 | 53 | 1.056 | 110.927 | 0.008
53 | 1.056 | 39.688 | 1.051 | 39.688 | 110.7818 | 0.0081583875 |  |  | 40.039 | 53.5 | 1.067 | 111.907 | 0.008
53.5 | 1.067 | 40.039 | 1.062 | 40.039 | 111.765 | 0.008243775 |  |  | 40.365 | 54 | 1.078 | 112.819 | 0.008
54 | 1.078 | 40.365 | 1.073 | 40.365 | 112.6785 | 0.0083291625 |  |  | 40.683 | 54.5 | 1.089 | 113.705 | 0.008
54.5 | 1.089 | 40.683 | 1.084 | 40.683 | 113.5698 | 0.00841455 |  |  | 41.027 | 55 | 1.099 | 114.669 | 0.009
55 | 1.099 | 41.027 | 1.094 | 41.027 | 114.5336 | 0.008492175 |  |  | 41.393 | 55.5 | 1.11 | 115.692 | 0.009
55.5 | 1.11 | 41.393 | 1.105 | 41.393 | 115.5592 | 0.0085775625 |  |  | 41.752 | 56 | 1.121 | 116.693 | 0.009
56 | 1.121 | 41.752 | 1.116 | 41.752 | 116.5655 | 0.00866295 |  |  | 42.107 | 56.5 | 1.132 | 117.686 | 0.009
56.5 | 1.132 | 42.107 | 1.127 | 42.107 | 117.5608 | 0.0087483375 |  |  | 42.447 | 57 | 1.143 | 118.636 | 0.009
57 | 1.143 | 42.447 | 1.138 | 42.447 | 118.5144 | 0.008833725 |  |  | 42.789 | 57.5 | 1.154 | 119.592 | 0.009
57.5 | 1.154 | 42.789 | 1.149 | 42.789 | 119.4737 | 0.0089191125 |  |  | 43.091 | 58 | 1.165 | 120.438 | 0.009
58 | 1.165 | 43.091 | 1.16 | 43.091 | 120.3216 | 0.0090045 |  |  | 43.445 | 58.5 | 1.175 | 121.426 | 0.009
58.5 | 1.175 | 43.445 | 1.17 | 43.445 | 121.3144 | 0.009082125 |  |  | 43.799 | 59 | 1.186 | 122.417 | 0.009
59 | 1.186 | 43.799 | 1.181 | 43.799 | 122.3078 | 0.0091675125 |  |  | 44.141 | 59.5 | 1.197 | 123.371 | 0.009
59.5 | 1.197 | 44.141 | 1.192 | 44.141 | 123.2679 | 0.0092529 |  |  | 44.508 | 60 | 1.208 | 124.397 | 0.009
60 | 1.208 | 44.508 | 1.203 | 44.508 | 124.298 | 0.0093382875 |  |  | 44.835 | 60.5 | 1.219 | 125.31 | 0.009
60.5 | 1.219 | 44.835 | 1.214 | 44.835 | 125.2165 | 0.009423675 |  |  | 45.175 | 61 | 1.23 | 126.263 | 0.01
61 | 1.23 | 45.175 | 1.225 | 45.175 | 126.1716 | 0.0095090625 |  |  | 45.511 | 61.5 | 1.24 | 127.202 | 0.01
61.5 | 1.24 | 45.511 | 1.235 | 45.511 | 127.1152 | 0.0095866875 |  |  | 45.694 | 62 | 1.251 | 127.713 | 0.01
62 | 1.251 | 45.694 | 1.246 | 45.694 | 127.6321 | 0.009672075 |  |  | 46.039 | 62.5 | 1.262 | 128.676 | 0.01
62.5 | 1.262 | 46.039 | 1.257 | 46.039 | 128.6017 | 0.0097574625 |  |  | 46.373 | 63 | 1.273 | 129.609 | 0.01
63 | 1.273 | 46.373 | 1.268 | 46.373 | 129.5408 | 0.00984285 |  |  | 46.686 | 63.5 | 1.284 | 130.485 | 0.01
63.5 | 1.284 | 46.686 | 1.279 | 46.686 | 130.4215 | 0.0099282375 |  |  | 47.018 | 64 | 1.295 | 131.413 | 0.01
64 | 1.295 | 47.018 | 1.29 | 47.018 | 131.3554 | 0.010013625 |  |  | 47.342 | 64.5 | 1.305 | 132.319 | 0.01
64.5 | 1.305 | 47.342 | 1.3 | 47.342 | 132.2666 | 0.01009125 |  |  | 47.695 | 65 | 1.316 | 133.306 | 0.01
65 | 1.316 | 47.695 | 1.311 | 47.695 | 133.2595 | 0.0101766375 |  |  | 48.018 | 65.5 | 1.327 | 134.208 | 0.01
65.5 | 1.327 | 48.018 | 1.322 | 48.018 | 134.1689 | 0.010262025 |  |  | 48.281 | 66 | 1.338 | 134.943 | 0.01
66 | 1.338 | 48.281 | 1.333 | 48.281 | 134.9109 | 0.0103474125 |  |  | 48.615 | 66.5 | 1.349 | 135.876 | 0.01
66.5 | 1.349 | 48.615 | 1.344 | 48.615 | 135.8515 | 0.0104328 |  |  | 48.937 | 67 | 1.359 | 136.777 | 0.011
67 | 1.359 | 48.937 | 1.354 | 48.937 | 136.758 | 0.010510425 |  |  | 49.276 | 67.5 | 1.37 | 137.724 | 0.011
67.5 | 1.37 | 49.276 | 1.365 | 49.276 | 137.713 | 0.0105958125 |  |  | 49.627 | 68 | 1.381 | 138.705 | 0.011
68 | 1.381 | 49.627 | 1.376 | 49.627 | 138.7017 | 0.0106812 |  |  | 49.968 | 68.5 | 1.392 | 139.656 | 0.011
68.5 | 1.392 | 49.968 | 1.387 | 49.968 | 139.6628 | 0.0107665875 |  |  | 50.292 | 69 | 1.403 | 140.565 | 0.011
69 | 1.403 | 50.292 | 1.398 | 50.292 | 140.5765 | 0.010851975 |  |  | 50.615 | 69.5 | 1.414 | 141.465 | 0.011
69.5 | 1.414 | 50.615 | 1.409 | 50.615 | 141.4877 | 0.0109373625 |  |  | 50.95 | 70 | 1.424 | 142.401 | 0.011
70 | 1.424 | 50.95 | 1.419 | 50.95 | 142.4319 | 0.0110149875 |  |  | 51.252 | 70.5 | 1.435 | 143.247 | 0.011
70.5 | 1.435 | 51.252 | 1.43 | 51.252 | 143.2848 | 0.011100375 |  |  | 51.573 | 71 | 1.446 | 144.143 | 0.011
71 | 1.446 | 51.573 | 1.441 | 51.573 | 144.1911 | 0.0111857625 |  |  | 51.919 | 71.5 | 1.457 | 145.111 | 0.011
71.5 | 1.457 | 51.919 | 1.452 | 51.919 | 145.1675 | 0.01127115 |  |  | 52.257 | 72 | 1.468 | 146.056 | 0.011
72 | 1.468 | 52.257 | 1.463 | 52.257 | 146.1218 | 0.0113565375 |  |  | 52.586 | 72.5 | 1.479 | 146.975 | 0.011
72.5 | 1.479 | 52.586 | 1.474 | 52.586 | 147.0512 | 0.011441925 |  |  | 52.916 | 73 | 1.49 | 147.897 | 0.012
73 | 1.49 | 52.916 | 1.485 | 52.916 | 147.9836 | 0.0115273125 |  |  | 53.252 | 73.5 | 1.5 | 148.837 | 0.012
73.5 | 1.5 | 53.252 | 1.495 | 53.252 | 148.9322 | 0.0116049375 |  |  | 53.566 | 74 | 1.511 | 149.715 | 0.012
74 | 1.511 | 53.566 | 1.506 | 53.566 | 149.8204 | 0.011690325 |  |  | 53.911 | 74.5 | 1.522 | 150.677 | 0.012
74.5 | 1.522 | 53.911 | 1.517 | 53.911 | 150.7956 | 0.0117757125 |  |  | 54.261 | 75 | 1.533 | 151.657 | 0.012
75 | 1.533 | 54.261 | 1.528 | 54.261 | 151.785 | 0.0118611 |  |  | 54.583 | 75.5 | 1.544 | 152.556 | 0.012
75.5 | 1.544 | 54.583 | 1.539 | 54.583 | 152.6963 | 0.0119464875 |  |  | 54.915 | 76 | 1.555 | 153.485 | 0.012
76 | 1.555 | 54.915 | 1.55 | 54.915 | 153.6359 | 0.012031875 |  |  | 55.233 | 76.5 | 1.565 | 154.374 | 0.012
76.5 | 1.565 | 55.233 | 1.56 | 55.233 | 154.5356 | 0.0121095 |  |  | 55.582 | 77 | 1.576 | 155.348 | 0.012
77 | 1.576 | 55.582 | 1.571 | 55.582 | 155.5233 | 0.0121948875 |  |  | 55.912 | 77.5 | 1.587 | 156.271 | 0.012
77.5 | 1.587 | 55.912 | 1.582 | 55.912 | 156.4581 | 0.012280275 |  |  | 56.219 | 78 | 1.598 | 157.128 | 0.012
78 | 1.598 | 56.219 | 1.593 | 56.219 | 157.3288 | 0.0123656625 |  |  | 56.511 | 78.5 | 1.609 | 157.944 | 0.012
78.5 | 1.609 | 56.511 | 1.604 | 56.511 | 158.1578 | 0.01245105 |  |  | 56.847 | 79 | 1.62 | 158.884 | 0.013
79 | 1.62 | 56.847 | 1.615 | 56.847 | 159.1102 | 0.0125364375 |  |  | 57.183 | 79.5 | 1.63 | 159.824 | 0.013
79.5 | 1.63 | 57.183 | 1.625 | 57.183 | 160.0618 | 0.0126140625 |  |  | 57.518 | 80 | 1.641 | 160.76 | 0.013
80 | 1.641 | 57.518 | 1.636 | 57.518 | 161.012 | 0.01269945 |  |  | 57.851 | 80.5 | 1.652 | 161.691 | 0.013
80.5 | 1.652 | 57.851 | 1.647 | 57.851 | 161.9568 | 0.0127848375 |  |  | 58.182 | 81 | 1.663 | 162.616 | 0.013
81 | 1.663 | 58.182 | 1.658 | 58.182 | 162.8964 | 0.012870225 |  |  | 58.519 | 81.5 | 1.674 | 163.557 | 0.013
81.5 | 1.674 | 58.519 | 1.669 | 58.519 | 163.8531 | 0.0129556125 |  |  | 58.816 | 82 | 1.684 | 164.386 | 0.013
82 | 1.684 | 58.816 | 1.679 | 58.816 | 164.6968 | 0.0130332375 |  |  | 59.162 | 82.5 | 1.695 | 165.354 | 0.013
82.5 | 1.695 | 59.162 | 1.69 | 59.162 | 165.6792 | 0.013118625 |  |  | 59.499 | 83 | 1.706 | 166.295 | 0.013
83 | 1.706 | 59.499 | 1.701 | 59.499 | 166.6368 | 0.0132040125 |  |  | 59.811 | 83.5 | 1.717 | 167.169 | 0.013
83.5 | 1.717 | 59.811 | 1.712 | 59.811 | 167.5246 | 0.0132894 |  |  | 60.136 | 84 | 1.728 | 168.078 | 0.013
84 | 1.728 | 60.136 | 1.723 | 60.136 | 168.4491 | 0.0133747875 |  |  | 60.453 | 84.5 | 1.739 | 168.963 | 0.013
84.5 | 1.739 | 60.453 | 1.734 | 60.453 | 169.3516 | 0.013460175 |  |  | 60.768 | 85 | 1.749 | 169.842 | 0.014
85 | 1.749 | 60.768 | 1.744 | 60.768 | 170.2474 | 0.0135378 |  |  | 61.09 | 85.5 | 1.76 | 170.742 | 0.014
85.5 | 1.76 | 61.09 | 1.755 | 61.09 | 171.1644 | 0.0136231875 |  |  | 61.413 | 86 | 1.771 | 171.645 | 0.014
86 | 1.771 | 61.413 | 1.766 | 61.413 | 172.0846 | 0.013708575 |  |  | 61.739 | 86.5 | 1.782 | 172.558 | 0.014
86.5 | 1.782 | 61.739 | 1.777 | 61.739 | 173.0134 | 0.0137939625 |  |  | 62.029 | 87 | 1.793 | 173.366 | 0.014
87 | 1.793 | 62.029 | 1.788 | 62.029 | 173.8417 | 0.01387935 |  |  | 62.356 | 87.5 | 1.804 | 174.281 | 0.014
87.5 | 1.804 | 62.356 | 1.799 | 62.356 | 174.7741 | 0.0139647375 |  |  | 62.68 | 88 | 1.815 | 175.186 | 0.014
88 | 1.815 | 62.68 | 1.81 | 62.68 | 175.6983 | 0.014050125 |  |  | 63.002 | 88.5 | 1.825 | 176.087 | 0.014
88.5 | 1.825 | 63.002 | 1.82 | 63.002 | 176.6157 | 0.01412775 |  |  | 63.295 | 89 | 1.836 | 176.906 | 0.014
89 | 1.836 | 63.295 | 1.831 | 63.295 | 177.4537 | 0.0142131375 |  |  | 63.609 | 89.5 | 1.847 | 177.784 | 0.014
89.5 | 1.847 | 63.609 | 1.842 | 63.609 | 178.3508 | 0.014298525 |  |  | 63.91 | 90 | 1.858 | 178.625 | 0.014
90 | 1.858 | 63.91 | 1.853 | 63.91 | 179.2119 | 0.0143839125 |  |  | 64.224 | 90.5 | 1.869 | 179.504 | 0.015
90.5 | 1.869 | 64.224 | 1.864 | 64.224 | 180.1097 | 0.0144693 |  |  | 64.55 | 91 | 1.879 | 180.413 | 0.015
91 | 1.879 | 64.55 | 1.874 | 64.55 | 181.0398 | 0.014546925 |  |  | 64.853 | 91.5 | 1.89 | 181.261 | 0.015
91.5 | 1.89 | 64.853 | 1.885 | 64.853 | 181.9074 | 0.0146323125 |  |  | 65.161 | 92 | 1.901 | 182.122 | 0.015
92 | 1.901 | 65.161 | 1.896 | 65.161 | 182.7894 | 0.0147177 |  |  | 65.465 | 92.5 | 1.912 | 182.97 | 0.015
92.5 | 1.912 | 65.465 | 1.907 | 65.465 | 183.6605 | 0.0148030875 |  |  | 65.761 | 93 | 1.923 | 183.797 | 0.015
93 | 1.923 | 65.761 | 1.918 | 65.761 | 184.5094 | 0.014888475 |  |  | 66.079 | 93.5 | 1.934 | 184.687 | 0.015
93.5 | 1.934 | 66.079 | 1.929 | 66.079 | 185.4204 | 0.0149738625 |  |  | 66.358 | 94 | 1.944 | 185.465 | 0.015
94 | 1.944 | 66.358 | 1.939 | 66.358 | 186.2206 | 0.0150514875 |  |  | 66.661 | 94.5 | 1.955 | 186.313 | 0.015
94.5 | 1.955 | 66.661 | 1.95 | 66.661 | 187.0902 | 0.015136875 |  |  | 66.892 | 95 | 1.966 | 186.959 | 0.015
95 | 1.966 | 66.892 | 1.961 | 66.892 | 187.7581 | 0.0152222625 |  |  | 67.189 | 95.5 | 1.977 | 187.79 | 0.015
95.5 | 1.977 | 67.189 | 1.972 | 67.189 | 188.6115 | 0.01530765 |  |  | 67.416 | 96 | 1.988 | 188.424 | 0.015
96 | 1.988 | 67.416 | 1.983 | 67.416 | 189.2687 | 0.0153930375 |  |  | 67.706 | 96.5 | 1.999 | 189.235 | 0.016
96.5 | 1.999 | 67.706 | 1.994 | 67.706 | 190.1032 | 0.015478425 |  |  | 67.926 | 97 | 2.009 | 189.85 | 0.016
97 | 2.009 | 67.926 | 2.004 | 67.926 | 190.7395 | 0.01555605 |  |  | 68.204 | 97.5 | 2.02 | 190.627 | 0.016
97.5 | 2.02 | 68.204 | 2.015 | 68.204 | 191.5409 | 0.0156414375 |  |  | 68.401 | 98 | 2.031 | 191.177 | 0.016
98 | 2.031 | 68.401 | 2.026 | 68.401 | 192.1151 | 0.015726825 |  |  | 68.66 | 98.5 | 2.042 | 191.902 | 0.016
98.5 | 2.042 | 68.66 | 2.037 | 68.66 | 192.8638 | 0.0158122125 |  |  | 68.929 | 99 | 2.053 | 192.654 | 0.016
99 | 2.053 | 68.929 | 2.048 | 68.929 | 193.6409 | 0.0158976 |  |  | 69.148 | 99.5 | 2.064 | 193.264 | 0.016
99.5 | 2.064 | 69.148 | 2.059 | 69.148 | 194.2779 | 0.0159829875 |  |  | 67.746 | 100 | 2.074 | 189.347 | 0.016
100 | 2.074 | 67.746 | 2.069 | 67.746 | 190.3584 | 0.0160606125 |  |  | 67.872 | 100.5 | 2.085 | 189.698 | 0.016
100.5 | 2.085 | 67.872 | 2.08 | 67.872 | 190.7341 | 0.016146 |  |  | 68.105 | 101 | 2.096 | 190.35 | 0.016
101 | 2.096 | 68.105 | 2.091 | 68.105 | 191.4108 | 0.0162313875 |  |  | 68.32 | 101.5 | 2.107 | 190.951 | 0.016
101.5 | 2.107 | 68.32 | 2.102 | 68.32 | 192.0372 | 0.016316775 |  |  | 68.3 | 102 | 2.118 | 190.894 | 0.016
102 | 2.118 | 68.3 | 2.113 | 68.3 | 192.0033 | 0.0164021625 |  |  | 44.542 | 102.38 | 2.126 | 124.492 | 0.017
102.38 | 2.126 | 44.542 | 2.121 | 44.542 | 125.226 | 0.0164642625

## S4(water)
length (mm) | width (mm) | thick (mm) |  | Span L (mm)
52.6 | 5.136 | 2.363 |  | 40
Data Acquisition
Time | Displacement | Force | displ (zeroed) | force | Flexural Stress | Flexural Strain |  |  | Load (N) | Time (s) | Extension (mm) | Stress (Mpa) | Strain (mm/mm)
Sec | mm | N | mm | N | Mpa | mm/mm |  |  | 0.02 | 1 | -0.056 | 0.041 | 0
1 | -0.056 | 0.02 | 0 | 0.02 | 0.04184358 | 0 | Flexural Strength (Mpa) |  | 0.015 | 1.5 | -0.047 | 0.031 | 0
1.5 | -0.047 | 0.015 | 0 | 0.015 | 0.03138268 | 0 | 147.7132 |  | 0.01 | 2 | -0.038 | 0.021 | 0
2 | -0.038 | 0.01 | 0 | 0.01 | 0.02092179 | 0 | Chord Modulus |  | 0.035 | 2.5 | -0.029 | 0.073 | 0
2.5 | -0.029 | 0.035 | 0 | 0.035 | 0.07322626 | 0 | 11418.07 | Mpa | 0.032 | 3 | -0.02 | 0.067 | 0
3 | -0.02 | 0.032 | 0 | 0.032 | 0.06694972 | 0 | Tangent Modulus |  | 0.012 | 3.5 | -0.011 | 0.025 | 0
3.5 | -0.011 | 0.012 | 0 | 0.012 | 0.02510615 | 0 | 11464.95 | MPa | 0.307 | 4 | -0.001 | 0.643 | 0
4 | -0.001 | 0.307 | 0.01 | 0.307 | 0.6422612 | 8.86125e-05 |  |  | 0.67 | 4.5 | 0.008 | 1.402 | 0
4.5 | 0.008 | 0.67 | 0.019 | 0.67 | 1.401604 | 0.00016836375 | Breaking Stress | Strain % | 1.064 | 5 | 0.017 | 2.227 | 0
5 | 0.017 | 1.064 | 0.028 | 1.064 | 2.225717 | 0.000248115 | 147.7132 | 1.494892875 | 1.461 | 5.5 | 0.026 | 3.056 | 0
5.5 | 0.026 | 1.461 | 0.037 | 1.461 | 3.056021 | 0.00032786625 |  |  | 1.878 | 6 | 0.035 | 3.929 | 0
6 | 0.035 | 1.878 | 0.046 | 1.878 | 3.928075 | 0.0004076175 |  |  | 2.295 | 6.5 | 0.044 | 4.801 | 0
6.5 | 0.044 | 2.295 | 0.055 | 2.295 | 4.800045 | 0.00048736875 |  |  | 2.705 | 7 | 0.054 | 5.66 | 0
7 | 0.054 | 2.705 | 0.065 | 2.705 | 5.65726 | 0.00057598125 |  |  | 3.138 | 7.5 | 0.063 | 6.565 | 0.001
7.5 | 0.063 | 3.138 | 0.074 | 3.138 | 6.562522 | 0.0006557325 |  |  | 3.552 | 8 | 0.072 | 7.432 | 0.001
8 | 0.072 | 3.552 | 0.083 | 3.552 | 7.427967 | 0.00073548375 |  |  | 4.007 | 8.5 | 0.081 | 8.384 | 0.001
8.5 | 0.081 | 4.007 | 0.092 | 4.007 | 8.37907 | 0.000815235 |  |  | 4.441 | 9 | 0.09 | 9.292 | 0.001
9 | 0.09 | 4.441 | 0.101 | 4.441 | 9.286178 | 0.00089498625 |  |  | 4.858 | 9.5 | 0.099 | 10.163 | 0.001
9.5 | 0.099 | 4.858 | 0.11 | 4.858 | 10.15766 | 0.0009747375 |  |  | 5.294 | 10 | 0.109 | 11.075 | 0.001
10 | 0.109 | 5.294 | 0.12 | 5.294 | 11.06874 | 0.00106335 |  |  | 5.731 | 10.5 | 0.118 | 11.99 | 0.001
10.5 | 0.118 | 5.731 | 0.129 | 5.731 | 11.98189 | 0.00114310125 |  |  | 6.17 | 11 | 0.127 | 12.909 | 0.001
11 | 0.127 | 6.17 | 0.138 | 6.17 | 12.89914 | 0.0012228525 |  |  | 6.595 | 11.5 | 0.136 | 13.797 | 0.001
11.5 | 0.136 | 6.595 | 0.147 | 6.595 | 13.78705 | 0.00130260375 |  |  | 7.034 | 12 | 0.145 | 14.717 | 0.001
12 | 0.145 | 7.034 | 0.156 | 7.034 | 14.70417 | 0.001382355 |  |  | 7.486 | 12.5 | 0.154 | 15.662 | 0.001
12.5 | 0.154 | 7.486 | 0.165 | 7.486 | 15.64838 | 0.00146210625 |  |  | 7.91 | 13 | 0.164 | 16.55 | 0.001
13 | 0.164 | 7.91 | 0.175 | 7.91 | 16.53393 | 0.00155071875 |  |  | 8.35 | 13.5 | 0.173 | 17.47 | 0.002
13.5 | 0.173 | 8.35 | 0.184 | 8.35 | 17.45292 | 0.00163047 |  |  | 8.808 | 14 | 0.182 | 18.428 | 0.002
14 | 0.182 | 8.808 | 0.193 | 8.808 | 18.40947 | 0.00171022125 |  |  | 9.227 | 14.5 | 0.191 | 19.305 | 0.002
14.5 | 0.191 | 9.227 | 0.202 | 9.227 | 19.28445 | 0.0017899725 |  |  | 9.679 | 15 | 0.2 | 20.25 | 0.002
15 | 0.2 | 9.679 | 0.211 | 9.679 | 20.22834 | 0.00186972375 |  |  | 10.105 | 15.5 | 0.209 | 21.141 | 0.002
15.5 | 0.209 | 10.105 | 0.22 | 10.105 | 21.11783 | 0.001949475 |  |  | 10.551 | 16 | 0.219 | 22.075 | 0.002
16 | 0.219 | 10.551 | 0.23 | 10.551 | 22.04896 | 0.0020380875 |  |  | 10.989 | 16.5 | 0.228 | 22.99 | 0.002
16.5 | 0.228 | 10.989 | 0.239 | 10.989 | 22.96342 | 0.00211783875 |  |  | 11.411 | 17 | 0.237 | 23.874 | 0.002
17 | 0.237 | 11.411 | 0.248 | 11.411 | 23.84438 | 0.00219759 |  |  | 11.859 | 17.5 | 0.246 | 24.812 | 0.002
17.5 | 0.246 | 11.859 | 0.257 | 11.859 | 24.77962 | 0.00227734125 |  |  | 12.281 | 18 | 0.255 | 25.695 | 0.002
18 | 0.255 | 12.281 | 0.266 | 12.281 | 25.66049 | 0.0023570925 |  |  | 12.744 | 18.5 | 0.264 | 26.663 | 0.002
18.5 | 0.264 | 12.744 | 0.275 | 12.744 | 26.62697 | 0.00243684375 |  |  | 13.19 | 19 | 0.274 | 27.596 | 0.002
19 | 0.274 | 13.19 | 0.285 | 13.19 | 27.55778 | 0.00252545625 |  |  | 13.64 | 19.5 | 0.283 | 28.538 | 0.003
19.5 | 0.283 | 13.64 | 0.294 | 13.64 | 28.497 | 0.0026052075 |  |  | 14.089 | 20 | 0.292 | 29.477 | 0.003
20 | 0.292 | 14.089 | 0.303 | 14.089 | 29.43409 | 0.00268495875 |  |  | 14.529 | 20.5 | 0.301 | 30.396 | 0.003
20.5 | 0.301 | 14.529 | 0.312 | 14.529 | 30.35234 | 0.00276471 |  |  | 14.976 | 21 | 0.31 | 31.332 | 0.003
21 | 0.31 | 14.976 | 0.321 | 14.976 | 31.28516 | 0.00284446125 |  |  | 15.418 | 21.5 | 0.319 | 32.257 | 0.003
21.5 | 0.319 | 15.418 | 0.33 | 15.418 | 32.2075 | 0.0029242125 |  |  | 15.86 | 22 | 0.329 | 33.182 | 0.003
22 | 0.329 | 15.86 | 0.34 | 15.86 | 33.12969 | 0.003012825 |  |  | 16.311 | 22.5 | 0.338 | 34.125 | 0.003
22.5 | 0.338 | 16.311 | 0.349 | 16.311 | 34.07076 | 0.00309257625 |  |  | 16.745 | 23 | 0.347 | 35.033 | 0.003
23 | 0.347 | 16.745 | 0.358 | 16.745 | 34.97628 | 0.0031723275 |  |  | 17.176 | 23.5 | 0.356 | 35.936 | 0.003
23.5 | 0.356 | 17.176 | 0.367 | 17.176 | 35.8755 | 0.00325207875 |  |  | 17.638 | 24 | 0.365 | 36.902 | 0.003
24 | 0.365 | 17.638 | 0.376 | 17.638 | 36.83945 | 0.00333183 |  |  | 18.096 | 24.5 | 0.374 | 37.86 | 0.003
24.5 | 0.374 | 18.096 | 0.385 | 18.096 | 37.795 | 0.00341158125 |  |  | 18.532 | 25 | 0.384 | 38.773 | 0.003
25 | 0.384 | 18.532 | 0.395 | 18.532 | 38.70447 | 0.00350019375 |  |  | 18.964 | 25.5 | 0.393 | 39.676 | 0.003
25.5 | 0.393 | 18.964 | 0.404 | 18.964 | 39.60567 | 0.003579945 |  |  | 19.411 | 26 | 0.402 | 40.612 | 0.004
26 | 0.402 | 19.411 | 0.413 | 19.411 | 40.53818 | 0.00365969625 |  |  | 19.868 | 26.5 | 0.411 | 41.568 | 0.004
26.5 | 0.411 | 19.868 | 0.422 | 19.868 | 41.49154 | 0.0037394475 |  |  | 20.321 | 27 | 0.42 | 42.516 | 0.004
27 | 0.42 | 20.321 | 0.431 | 20.321 | 42.43653 | 0.00381919875 |  |  | 20.781 | 27.5 | 0.43 | 43.477 | 0.004
27.5 | 0.43 | 20.781 | 0.441 | 20.781 | 43.39601 | 0.00390781125 |  |  | 21.198 | 28 | 0.439 | 44.351 | 0.004
28 | 0.439 | 21.198 | 0.45 | 21.198 | 44.26579 | 0.0039875625 |  |  | 21.64 | 28.5 | 0.448 | 45.274 | 0.004
28.5 | 0.448 | 21.64 | 0.459 | 21.64 | 45.18775 | 0.00406731375 |  |  | 22.108 | 29 | 0.457 | 46.253 | 0.004
29 | 0.457 | 22.108 | 0.468 | 22.108 | 46.164 | 0.004147065 |  |  | 22.553 | 29.5 | 0.466 | 47.185 | 0.004
29.5 | 0.466 | 22.553 | 0.477 | 22.553 | 47.09221 | 0.00422681625 |  |  | 22.994 | 30 | 0.475 | 48.108 | 0.004
30 | 0.475 | 22.994 | 0.486 | 22.994 | 48.01205 | 0.0043065675 |  |  | 23.437 | 30.5 | 0.484 | 49.035 | 0.004
30.5 | 0.484 | 23.437 | 0.495 | 23.437 | 48.93606 | 0.00438631875 |  |  | 23.889 | 31 | 0.494 | 49.98 | 0.004
31 | 0.494 | 23.889 | 0.505 | 23.889 | 49.87875 | 0.00447493125 |  |  | 24.324 | 31.5 | 0.503 | 50.891 | 0.004
31.5 | 0.503 | 24.324 | 0.514 | 24.324 | 50.78605 | 0.0045546825 |  |  | 24.775 | 32 | 0.512 | 51.834 | 0.005
32 | 0.512 | 24.775 | 0.523 | 24.775 | 51.72675 | 0.00463443375 |  |  | 25.208 | 32.5 | 0.521 | 52.741 | 0.005
32.5 | 0.521 | 25.208 | 0.532 | 25.208 | 52.62987 | 0.004714185 |  |  | 25.676 | 33 | 0.53 | 53.718 | 0.005
33 | 0.53 | 25.676 | 0.541 | 25.676 | 53.60606 | 0.00479393625 |  |  | 26.128 | 33.5 | 0.54 | 54.664 | 0.005
33.5 | 0.54 | 26.128 | 0.551 | 26.128 | 54.54875 | 0.00488254875 |  |  | 26.56 | 34 | 0.549 | 55.568 | 0.005
34 | 0.549 | 26.56 | 0.56 | 26.56 | 55.44979 | 0.0049623 |  |  | 27.002 | 34.5 | 0.558 | 56.493 | 0.005
34.5 | 0.558 | 27.002 | 0.569 | 27.002 | 56.37171 | 0.00504205125 |  |  | 27.459 | 35 | 0.567 | 57.45 | 0.005
35 | 0.567 | 27.459 | 0.578 | 27.459 | 57.32495 | 0.0051218025 |  |  | 27.915 | 35.5 | 0.576 | 58.403 | 0.005
35.5 | 0.576 | 27.915 | 0.587 | 27.915 | 58.27611 | 0.00520155375 |  |  | 28.353 | 36 | 0.585 | 59.32 | 0.005
36 | 0.585 | 28.353 | 0.596 | 28.353 | 59.18971 | 0.005281305 |  |  | 28.79 | 36.5 | 0.595 | 60.233 | 0.005
36.5 | 0.595 | 28.79 | 0.606 | 28.79 | 60.10114 | 0.0053699175 |  |  | 29.247 | 37 | 0.604 | 61.189 | 0.005
37 | 0.604 | 29.247 | 0.615 | 29.247 | 61.05443 | 0.00544966875 |  |  | 29.68 | 37.5 | 0.613 | 62.097 | 0.005
37.5 | 0.613 | 29.68 | 0.624 | 29.68 | 61.95763 | 0.00552942 |  |  | 30.116 | 38 | 0.622 | 63.009 | 0.006
38 | 0.622 | 30.116 | 0.633 | 30.116 | 62.86712 | 0.00560917125 |  |  | 30.57 | 38.5 | 0.631 | 63.957 | 0.006
38.5 | 0.631 | 30.57 | 0.642 | 30.57 | 63.81419 | 0.0056889225 |  |  | 31.017 | 39 | 0.64 | 64.892 | 0.006
39 | 0.64 | 31.017 | 0.651 | 31.017 | 64.74668 | 0.00576867375 |  |  | 31.47 | 39.5 | 0.649 | 65.842 | 0.006
39.5 | 0.649 | 31.47 | 0.66 | 31.47 | 65.69171 | 0.005848425 |  |  | 31.903 | 40 | 0.659 | 66.746 | 0.006
40 | 0.659 | 31.903 | 0.67 | 31.903 | 66.59495 | 0.0059370375 |  |  | 32.36 | 40.5 | 0.668 | 67.704 | 0.006
40.5 | 0.668 | 32.36 | 0.679 | 32.36 | 67.54839 | 0.00601678875 |  |  | 32.775 | 41 | 0.677 | 68.571 | 0.006
41 | 0.677 | 32.775 | 0.688 | 32.775 | 68.41418 | 0.00609654 |  |  | 33.222 | 41.5 | 0.686 | 69.507 | 0.006
41.5 | 0.686 | 33.222 | 0.697 | 33.222 | 69.34679 | 0.00617629125 |  |  | 33.677 | 42 | 0.695 | 70.457 | 0.006
42 | 0.695 | 33.677 | 0.706 | 33.677 | 70.29614 | 0.0062560425 |  |  | 34.129 | 42.5 | 0.704 | 71.404 | 0.006
42.5 | 0.704 | 34.129 | 0.715 | 34.129 | 71.23926 | 0.00633579375 |  |  | 34.547 | 43 | 0.714 | 72.278 | 0.006
43 | 0.714 | 34.547 | 0.725 | 34.547 | 72.1114 | 0.00642440625 |  |  | 35.003 | 43.5 | 0.723 | 73.232 | 0.006
43.5 | 0.723 | 35.003 | 0.734 | 35.003 | 73.06294 | 0.0065041575 |  |  | 35.44 | 44 | 0.732 | 74.147 | 0.006
44 | 0.732 | 35.44 | 0.743 | 35.44 | 73.97486 | 0.00658390875 |  |  | 35.864 | 44.5 | 0.741 | 75.034 | 0.007
44.5 | 0.741 | 35.864 | 0.752 | 35.864 | 74.85969 | 0.00666366 |  |  | 36.243 | 45 | 0.75 | 75.828 | 0.007
45 | 0.75 | 36.243 | 0.761 | 36.243 | 75.65062 | 0.00674341125 |  |  | 36.684 | 45.5 | 0.76 | 76.75 | 0.007
45.5 | 0.76 | 36.684 | 0.771 | 36.684 | 76.571 | 0.00683202375 |  |  | 37.116 | 46 | 0.769 | 77.653 | 0.007
46 | 0.769 | 37.116 | 0.78 | 37.116 | 77.47266 | 0.006911775 |  |  | 37.523 | 46.5 | 0.778 | 78.505 | 0.007
46.5 | 0.778 | 37.523 | 0.789 | 37.523 | 78.32218 | 0.00699152625 |  |  | 37.991 | 47 | 0.787 | 79.484 | 0.007
47 | 0.787 | 37.991 | 0.798 | 37.991 | 79.29907 | 0.0070712775 |  |  | 38.384 | 47.5 | 0.796 | 80.307 | 0.007
47.5 | 0.796 | 38.384 | 0.807 | 38.384 | 80.11946 | 0.00715102875 |  |  | 38.762 | 48 | 0.805 | 81.098 | 0.007
48 | 0.805 | 38.762 | 0.816 | 38.762 | 80.9086 | 0.00723078 |  |  | 39.092 | 48.5 | 0.814 | 81.787 | 0.007
48.5 | 0.814 | 39.092 | 0.825 | 39.092 | 81.5976 | 0.00731053125 |  |  | 39.542 | 49 | 0.824 | 82.73 | 0.007
49 | 0.824 | 39.542 | 0.835 | 39.542 | 82.53715 | 0.00739914375 |  |  | 39.968 | 49.5 | 0.833 | 83.619 | 0.007
49.5 | 0.833 | 39.968 | 0.844 | 39.968 | 83.42665 | 0.007478895 |  |  | 40.394 | 50 | 0.842 | 84.512 | 0.007
50 | 0.842 | 40.394 | 0.853 | 40.394 | 84.3162 | 0.00755864625 |  |  | 40.782 | 50.5 | 0.851 | 85.322 | 0.008
50.5 | 0.851 | 40.782 | 0.862 | 40.782 | 85.12649 | 0.0076383975 |  |  | 41.175 | 51 | 0.86 | 86.146 | 0.008
51 | 0.86 | 41.175 | 0.871 | 41.175 | 85.94728 | 0.00771814875 |  |  | 41.586 | 51.5 | 0.87 | 87.005 | 0.008
51.5 | 0.87 | 41.586 | 0.881 | 41.586 | 86.80576 | 0.00780676125 |  |  | 42.025 | 52 | 0.879 | 87.924 | 0.008
52 | 0.879 | 42.025 | 0.89 | 42.025 | 87.7227 | 0.0078865125 |  |  | 42.457 | 52.5 | 0.888 | 88.828 | 0.008
52.5 | 0.888 | 42.457 | 0.899 | 42.457 | 88.6251 | 0.00796626375 |  |  | 42.9 | 53 | 0.897 | 89.754 | 0.008
53 | 0.897 | 42.9 | 0.908 | 42.9 | 89.55052 | 0.008046015 |  |  | 43.323 | 53.5 | 0.906 | 90.64 | 0.008
53.5 | 0.906 | 43.323 | 0.917 | 43.323 | 90.43427 | 0.00812576625 |  |  | 43.757 | 54 | 0.915 | 91.548 | 0.008
54 | 0.915 | 43.757 | 0.926 | 43.757 | 91.34104 | 0.0082055175 |  |  | 44.167 | 54.5 | 0.924 | 92.404 | 0.008
54.5 | 0.924 | 44.167 | 0.935 | 44.167 | 92.19779 | 0.00828526875 |  |  | 44.559 | 55 | 0.934 | 93.226 | 0.008
55 | 0.934 | 44.559 | 0.945 | 44.559 | 93.01715 | 0.00837388125 |  |  | 44.975 | 55.5 | 0.943 | 94.095 | 0.008
55.5 | 0.943 | 44.975 | 0.954 | 44.975 | 93.88658 | 0.0084536325 |  |  | 45.379 | 56 | 0.952 | 94.94 | 0.008
56 | 0.952 | 45.379 | 0.963 | 45.379 | 94.73104 | 0.00853338375 |  |  | 45.791 | 56.5 | 0.961 | 95.804 | 0.009
56.5 | 0.961 | 45.791 | 0.972 | 45.791 | 95.59227 | 0.008613135 |  |  | 45.926 | 57 | 0.97 | 96.085 | 0.009
57 | 0.97 | 45.926 | 0.981 | 45.926 | 95.87532 | 0.00869288625 |  |  | 46.33 | 57.5 | 0.98 | 96.931 | 0.009
57.5 | 0.98 | 46.33 | 0.991 | 46.33 | 96.72016 | 0.00878149875 |  |  | 46.74 | 58 | 0.989 | 97.788 | 0.009
58 | 0.989 | 46.74 | 1 | 46.74 | 97.57746 | 0.00886125 |  |  | 47.144 | 58.5 | 0.998 | 98.633 | 0.009
58.5 | 0.998 | 47.144 | 1.009 | 47.144 | 98.42232 | 0.00894100125 |  |  | 47.508 | 59 | 1.007 | 99.395 | 0.009
59 | 1.007 | 47.508 | 1.018 | 47.508 | 99.18375 | 0.0090207525 |  |  | 47.915 | 59.5 | 1.016 | 100.248 | 0.009
59.5 | 1.016 | 47.915 | 1.027 | 47.915 | 100.035 | 0.00910050375 |  |  | 48.331 | 60 | 1.025 | 101.116 | 0.009
60 | 1.025 | 48.331 | 1.036 | 48.331 | 100.9052 | 0.009180255 |  |  | 48.68 | 60.5 | 1.034 | 101.847 | 0.009
60.5 | 1.034 | 48.68 | 1.045 | 48.68 | 101.6356 | 0.00926000625 |  |  | 49.079 | 61 | 1.044 | 102.683 | 0.009
61 | 1.044 | 49.079 | 1.055 | 49.079 | 102.4707 | 0.00934861875 |  |  | 49.481 | 61.5 | 1.053 | 103.524 | 0.009
61.5 | 1.053 | 49.481 | 1.064 | 49.481 | 103.3119 | 0.00942837 |  |  | 49.89 | 62 | 1.062 | 104.38 | 0.009
62 | 1.062 | 49.89 | 1.073 | 49.89 | 104.1678 | 0.00950812125 |  |  | 49.663 | 62.5 | 1.071 | 103.904 | 0.009
62.5 | 1.071 | 49.663 | 1.082 | 49.663 | 103.6959 | 0.0095878725 |  |  | 50.051 | 63 | 1.08 | 104.715 | 0.01
63 | 1.08 | 50.051 | 1.091 | 50.051 | 104.5081 | 0.00966762375 |  |  | 50.311 | 63.5 | 1.089 | 105.259 | 0.01
63.5 | 1.089 | 50.311 | 1.1 | 50.311 | 105.0532 | 0.009747375 |  |  | 50.582 | 64 | 1.099 | 105.827 | 0.01
64 | 1.099 | 50.582 | 1.11 | 50.582 | 105.6216 | 0.0098359875 |  |  | 50.992 | 64.5 | 1.108 | 106.684 | 0.01
64.5 | 1.108 | 50.992 | 1.119 | 50.992 | 106.4801 | 0.00991573875 |  |  | 51.389 | 65 | 1.117 | 107.515 | 0.01
65 | 1.117 | 51.389 | 1.128 | 51.389 | 107.3115 | 0.00999549 |  |  | 51.808 | 65.5 | 1.126 | 108.392 | 0.01
65.5 | 1.126 | 51.808 | 1.137 | 51.808 | 108.189 | 0.01007524125 |  |  | 52.221 | 66 | 1.135 | 109.256 | 0.01
66 | 1.135 | 52.221 | 1.146 | 52.221 | 109.0541 | 0.0101549925 |  |  | 52.658 | 66.5 | 1.144 | 110.17 | 0.01
66.5 | 1.144 | 52.658 | 1.155 | 52.658 | 109.9694 | 0.01023474375 |  |  | 53.039 | 67 | 1.154 | 110.967 | 0.01
67 | 1.154 | 53.039 | 1.165 | 53.039 | 110.7681 | 0.01032335625 |  |  | 53.245 | 67.5 | 1.163 | 111.398 | 0.01
67.5 | 1.163 | 53.245 | 1.174 | 53.245 | 111.2012 | 0.0104031075 |  |  | 53.646 | 68 | 1.172 | 112.238 | 0.01
68 | 1.172 | 53.646 | 1.183 | 53.646 | 112.0417 | 0.01048285875 |  |  | 54.018 | 68.5 | 1.181 | 113.016 | 0.01
68.5 | 1.181 | 54.018 | 1.192 | 54.018 | 112.8217 | 0.01056261 |  |  | 54.125 | 69 | 1.19 | 113.24 | 0.011
69 | 1.19 | 54.125 | 1.201 | 54.125 | 113.0483 | 0.01064236125 |  |  | 54.531 | 69.5 | 1.199 | 114.089 | 0.011
69.5 | 1.199 | 54.531 | 1.21 | 54.531 | 113.8995 | 0.0107221125 |  |  | 54.946 | 70 | 1.209 | 114.956 | 0.011
70 | 1.209 | 54.946 | 1.22 | 54.946 | 114.77 | 0.010810725 |  |  | 55.319 | 70.5 | 1.218 | 115.737 | 0.011
70.5 | 1.218 | 55.319 | 1.229 | 55.319 | 115.5525 | 0.01089047625 |  |  | 55.714 | 71 | 1.227 | 116.565 | 0.011
71 | 1.227 | 55.714 | 1.238 | 55.714 | 116.3811 | 0.0109702275 |  |  | 56.09 | 71.5 | 1.236 | 117.35 | 0.011
71.5 | 1.236 | 56.09 | 1.247 | 56.09 | 117.1701 | 0.01104997875 |  |  | 56.484 | 72 | 1.245 | 118.174 | 0.011
72 | 1.245 | 56.484 | 1.256 | 56.484 | 117.9969 | 0.01112973 |  |  | 56.861 | 72.5 | 1.254 | 118.964 | 0.011
72.5 | 1.254 | 56.861 | 1.265 | 56.861 | 118.7882 | 0.01120948125 |  |  | 57.266 | 73 | 1.264 | 119.811 | 0.011
73 | 1.264 | 57.266 | 1.275 | 57.266 | 119.6387 | 0.01129809375 |  |  | 57.644 | 73.5 | 1.273 | 120.602 | 0.011
73.5 | 1.273 | 57.644 | 1.284 | 57.644 | 120.4324 | 0.011377845 |  |  | 57.782 | 74 | 1.282 | 120.89 | 0.011
74 | 1.282 | 57.782 | 1.293 | 57.782 | 120.7248 | 0.01145759625 |  |  | 58.171 | 74.5 | 1.291 | 121.705 | 0.011
74.5 | 1.291 | 58.171 | 1.302 | 58.171 | 121.5417 | 0.0115373475 |  |  | 58.568 | 75 | 1.3 | 122.535 | 0.012
75 | 1.3 | 58.568 | 1.311 | 58.568 | 122.3755 | 0.01161709875 |  |  | 58.968 | 75.5 | 1.309 | 123.372 | 0.012
75.5 | 1.309 | 58.968 | 1.32 | 58.968 | 123.2157 | 0.01169685 |  |  | 59.35 | 76 | 1.319 | 124.172 | 0.012
76 | 1.319 | 59.35 | 1.33 | 59.35 | 124.0189 | 0.0117854625 |  |  | 59.499 | 76.5 | 1.328 | 124.483 | 0.012
76.5 | 1.328 | 59.499 | 1.339 | 59.499 | 124.3348 | 0.01186521375 |  |  | 59.872 | 77 | 1.337 | 125.262 | 0.012
77 | 1.337 | 59.872 | 1.348 | 59.872 | 125.119 | 0.011944965 |  |  | 60.247 | 77.5 | 1.346 | 126.048 | 0.012
77.5 | 1.346 | 60.247 | 1.357 | 60.247 | 125.9075 | 0.01202471625 |  |  | 60.635 | 78 | 1.355 | 126.86 | 0.012
78 | 1.355 | 60.635 | 1.366 | 60.635 | 126.7232 | 0.0121044675 |  |  | 61.041 | 78.5 | 1.364 | 127.708 | 0.012
78.5 | 1.364 | 61.041 | 1.375 | 61.041 | 127.5768 | 0.01218421875 |  |  | 61.421 | 79 | 1.374 | 128.504 | 0.012
79 | 1.374 | 61.421 | 1.385 | 61.421 | 128.3767 | 0.01227283125 |  |  | 61.575 | 79.5 | 1.383 | 128.827 | 0.012
79.5 | 1.383 | 61.575 | 1.394 | 61.575 | 128.7038 | 0.0123525825 |  |  | 61.965 | 80 | 1.392 | 129.642 | 0.012
80 | 1.392 | 61.965 | 1.403 | 61.965 | 129.5243 | 0.01243233375 |  |  | 62.326 | 80.5 | 1.401 | 130.398 | 0.012
80.5 | 1.401 | 62.326 | 1.412 | 62.326 | 130.2844 | 0.012512085 |  |  | 62.494 | 81 | 1.41 | 130.749 | 0.012
81 | 1.41 | 62.494 | 1.421 | 62.494 | 130.6411 | 0.01259183625 |  |  | 62.871 | 81.5 | 1.419 | 131.537 | 0.013
81.5 | 1.419 | 62.871 | 1.43 | 62.871 | 131.4349 | 0.0126715875 |  |  | 63.259 | 82 | 1.429 | 132.348 | 0.013
82 | 1.429 | 63.259 | 1.44 | 63.259 | 132.2524 | 0.0127602 |  |  | 63.64 | 82.5 | 1.438 | 133.145 | 0.013
82.5 | 1.438 | 63.64 | 1.449 | 63.64 | 133.0549 | 0.01283995125 |  |  | 64.027 | 83 | 1.447 | 133.957 | 0.013
83 | 1.447 | 64.027 | 1.458 | 64.027 | 133.87 | 0.0129197025 |  |  | 64.275 | 83.5 | 1.456 | 134.476 | 0.013
83.5 | 1.456 | 64.275 | 1.467 | 64.275 | 134.3946 | 0.01299945375 |  |  | 64.631 | 84 | 1.465 | 135.22 | 0.013
84 | 1.465 | 64.631 | 1.476 | 64.631 | 135.1453 | 0.013079205 |  |  | 64.994 | 84.5 | 1.474 | 135.98 | 0.013
84.5 | 1.474 | 64.994 | 1.485 | 64.994 | 135.9107 | 0.01315895625 |  |  | 65.392 | 85 | 1.484 | 136.811 | 0.013
85 | 1.484 | 65.392 | 1.495 | 65.392 | 136.7501 | 0.01324756875 |  |  | 65.632 | 85.5 | 1.493 | 137.314 | 0.013
85.5 | 1.493 | 65.632 | 1.504 | 65.632 | 137.2586 | 0.01332732 |  |  | 65.7 | 86 | 1.502 | 137.456 | 0.013
86 | 1.502 | 65.7 | 1.513 | 65.7 | 137.4075 | 0.01340707125 |  |  | 66.056 | 86.5 | 1.511 | 138.201 | 0.013
86.5 | 1.511 | 66.056 | 1.522 | 66.056 | 138.1589 | 0.0134868225 |  |  | 66.44 | 87 | 1.52 | 139.004 | 0.013
87 | 1.52 | 66.44 | 1.531 | 66.44 | 138.969 | 0.01356657375 |  |  | 66.791 | 87.5 | 1.529 | 139.738 | 0.014
87.5 | 1.529 | 66.791 | 1.54 | 66.791 | 139.7102 | 0.013646325 |  |  | 66.332 | 88 | 1.539 | 138.779 | 0.014
88 | 1.539 | 66.332 | 1.55 | 66.332 | 138.758 | 0.0137349375 |  |  | 66.688 | 88.5 | 1.548 | 139.523 | 0.014
88.5 | 1.548 | 66.688 | 1.559 | 66.688 | 139.5099 | 0.01381468875 |  |  | 67.04 | 89 | 1.557 | 140.26 | 0.014
89 | 1.557 | 67.04 | 1.568 | 67.04 | 140.2536 | 0.01389444 |  |  | 67.376 | 89.5 | 1.566 | 140.962 | 0.014
89.5 | 1.566 | 67.376 | 1.577 | 67.376 | 140.964 | 0.01397419125 |  |  | 67.743 | 90 | 1.575 | 141.731 | 0.014
90 | 1.575 | 67.743 | 1.586 | 67.743 | 141.7395 | 0.0140539425 |  |  | 68.067 | 90.5 | 1.584 | 142.408 | 0.014
90.5 | 1.584 | 68.067 | 1.595 | 68.067 | 142.4251 | 0.01413369375 |  |  | 68.446 | 91 | 1.594 | 143.2 | 0.014
91 | 1.594 | 68.446 | 1.605 | 68.446 | 143.2268 | 0.01422230625 |  |  | 68.684 | 91.5 | 1.603 | 143.7 | 0.014
91.5 | 1.603 | 68.684 | 1.614 | 68.684 | 143.7328 | 0.0143020575 |  |  | 68.585 | 92 | 1.612 | 143.492 | 0.014
92 | 1.612 | 68.585 | 1.623 | 68.585 | 143.5337 | 0.01438180875 |  |  | 68.914 | 92.5 | 1.621 | 144.18 | 0.014
92.5 | 1.621 | 68.914 | 1.632 | 68.914 | 144.2304 | 0.01446156 |  |  | 69.263 | 93 | 1.63 | 144.911 | 0.014
93 | 1.63 | 69.263 | 1.641 | 69.263 | 144.9691 | 0.01454131125 |  |  | 69.618 | 93.5 | 1.64 | 145.653 | 0.015
93.5 | 1.64 | 69.618 | 1.651 | 69.618 | 145.7215 | 0.01462992375 |  |  | 69.957 | 94 | 1.649 | 146.362 | 0.015
94 | 1.649 | 69.957 | 1.66 | 69.957 | 146.4397 | 0.014709675 |  |  | 70.273 | 94.5 | 1.658 | 147.024 | 0.015
94.5 | 1.658 | 70.273 | 1.669 | 70.273 | 147.1099 | 0.01478942625 |  |  | 70.557 | 95 | 1.667 | 147.619 | 0.015
95 | 1.667 | 70.557 | 1.678 | 70.557 | 147.7132 | 0.0148691775 |  |  | 70.547 | 95.5 | 1.676 | 147.596 | 0.015
95.5 | 1.676 | 70.547 | 1.687 | 70.547 | 147.7012 | 0.01494892875 |  |  | 66.585 | 96 | 1.685 | 139.307 | 0.015
96 | 1.685 | 66.585 | 1.696 | 66.585 | 139.4146 | 0.01502868 |  |  | 66.719 | 96.5 | 1.694 | 139.588 | 0.015
96.5 | 1.694 | 66.719 | 1.705 | 66.719 | 139.7038 | 0.01510843125 |  |  | 65.141 | 97 | 1.704 | 136.287 | 0.015
97 | 1.704 | 65.141 | 1.715 | 65.141 | 136.409 | 0.01519704375 |  |  | 65.244 | 97.5 | 1.713 | 136.502 | 0.015
97.5 | 1.713 | 65.244 | 1.724 | 65.244 | 136.6333 | 0.015276795 |  |  | 65.418 | 98 | 1.722 | 136.867 | 0.015
98 | 1.722 | 65.418 | 1.733 | 65.418 | 137.0064 | 0.01535654625 |  |  | 65.665 | 98.5 | 1.731 | 137.382 | 0.015
98.5 | 1.731 | 65.665 | 1.742 | 65.665 | 137.5325 | 0.0154362975 |  |  | 65.779 | 99 | 1.74 | 137.622 | 0.015
99 | 1.74 | 65.779 | 1.751 | 65.779 | 137.7802 | 0.01551604875 |  |  | 27.019 | 99.37 | 1.747 | 56.528 | 0.015
99.37 | 1.747 | 27.019 | 1.758 | 27.019 | 56.59665 | 0.0155780775

## S5(water)
length (mm) | width (mm) | thick (mm) |  | Span L (mm)
50.72 | 4.96 | 2.0766 |  | 40
Data Acquisition
Time | Displacement | Force | displ (zeroed) | force | Flexural Stress | Flexural Strain |  |  | Load (N) | Time (s) | Extension (mm) | Stress (Mpa) | Strain (mm/mm)
Sec | mm | N | mm | N | Mpa | mm/mm |  |  | 0.014 | 1 | -0.096 | 0.041 | -0.001
1 | -0.096 | 0.014 | 0 | 0.014 | 0.0392728 | 0 | Flexural Strength (Mpa) |  | -0.002 | 1.5 | -0.085 | -0.006 | -0.001
1.5 | -0.085 | -0.002 | 0 | 0.002 | 0.005610401 | 0 | 197.8173 |  | 0.024 | 2 | -0.074 | 0.066 | -0.001
2 | -0.074 | 0.024 | 0 | 0.024 | 0.06732481 | 0 | Chord Modulus |  | 0.024 | 2.5 | -0.063 | 0.068 | 0
2.5 | -0.063 | 0.024 | 0 | 0.024 | 0.06732481 | 0 | 14863.39 | Mpa | 0.014 | 3 | -0.052 | 0.04 | 0
3 | -0.052 | 0.014 | 0 | 0.014 | 0.0392728 | 0 | Tangent Modulus |  | 0.019 | 3.5 | -0.042 | 0.052 | 0
3.5 | -0.042 | 0.019 | 0 | 0.019 | 0.05329881 | 0 | 14038 | MPa | 0.136 | 4 | -0.031 | 0.38 | 0
4 | -0.031 | 0.136 | 0 | 0.136 | 0.3815072 | 0 |  |  | 0.491 | 4.5 | -0.02 | 1.378 | 0
4.5 | -0.02 | 0.491 | 0.011 | 0.491 | 1.377275 | 8.565975e-05 | Breaking Stress | Strain % | 0.859 | 5 | -0.009 | 2.41 | 0
5 | -0.009 | 0.859 | 0.022 | 0.859 | 2.409396 | 0.0001713195 | 197.8173 | 1.57769685 | 1.276 | 5.5 | 0.002 | 3.578 | 0
5.5 | 0.002 | 1.276 | 0.033 | 1.276 | 3.578837 | 0.00025697925 |  |  | 1.676 | 6 | 0.013 | 4.7 | 0
6 | 0.013 | 1.676 | 0.044 | 1.676 | 4.700476 | 0.000342639 |  |  | 2.076 | 6.5 | 0.023 | 5.82 | 0
6.5 | 0.023 | 2.076 | 0.054 | 2.076 | 5.822027 | 0.0004205115 |  |  | 2.493 | 7 | 0.034 | 6.99 | 0
7 | 0.034 | 2.493 | 0.065 | 2.493 | 6.991115 | 0.00050617125 |  |  | 2.903 | 7.5 | 0.045 | 8.141 | 0
7.5 | 0.045 | 2.903 | 0.076 | 2.903 | 8.14046 | 0.000591831 |  |  | 3.312 | 8 | 0.056 | 9.286 | 0
8 | 0.056 | 3.312 | 0.087 | 3.312 | 9.286891 | 0.00067749075 |  |  | 3.708 | 8.5 | 0.067 | 10.398 | 0.001
8.5 | 0.067 | 3.708 | 0.098 | 3.708 | 10.39677 | 0.0007631505 |  |  | 4.139 | 9 | 0.078 | 11.607 | 0.001
9 | 0.078 | 4.139 | 0.109 | 4.139 | 11.60467 | 0.00084881025 |  |  | 4.518 | 9.5 | 0.088 | 12.67 | 0.001
9.5 | 0.088 | 4.518 | 0.119 | 4.518 | 12.66674 | 0.00092668275 |  |  | 4.863 | 10 | 0.099 | 13.636 | 0.001
10 | 0.099 | 4.863 | 0.13 | 4.863 | 13.63335 | 0.0010123425 |  |  | 5.015 | 10.5 | 0.11 | 14.062 | 0.001
10.5 | 0.11 | 5.015 | 0.141 | 5.015 | 14.05883 | 0.00109800225 |  |  | 5.242 | 11 | 0.121 | 14.7 | 0.001
11 | 0.121 | 5.242 | 0.152 | 5.242 | 14.69453 | 0.001183662 |  |  | 5.643 | 11.5 | 0.132 | 15.824 | 0.001
11.5 | 0.132 | 5.643 | 0.163 | 5.643 | 15.81793 | 0.00126932175 |  |  | 6.069 | 12 | 0.143 | 17.018 | 0.001
12 | 0.143 | 6.069 | 0.174 | 6.069 | 17.01131 | 0.0013549815 |  |  | 6.508 | 12.5 | 0.153 | 18.249 | 0.001
12.5 | 0.153 | 6.508 | 0.184 | 6.508 | 18.24112 | 0.001432854 |  |  | 6.945 | 13 | 0.164 | 19.476 | 0.001
13 | 0.164 | 6.945 | 0.195 | 6.945 | 19.46517 | 0.00151851375 |  |  | 7.385 | 13.5 | 0.175 | 20.708 | 0.001
13.5 | 0.175 | 7.385 | 0.206 | 7.385 | 20.69755 | 0.0016041735 |  |  | 7.841 | 14 | 0.186 | 21.988 | 0.001
14 | 0.186 | 7.841 | 0.217 | 7.841 | 21.97468 | 0.00168983325 |  |  | 8.273 | 14.5 | 0.197 | 23.199 | 0.002
14.5 | 0.197 | 8.273 | 0.228 | 8.273 | 23.18448 | 0.001775493 |  |  | 8.73 | 15 | 0.208 | 24.48 | 0.002
15 | 0.208 | 8.73 | 0.239 | 8.73 | 24.46426 | 0.00186115275 |  |  | 9.178 | 15.5 | 0.218 | 25.735 | 0.002
15.5 | 0.218 | 9.178 | 0.249 | 9.178 | 25.71883 | 0.00193902525 |  |  | 9.646 | 16 | 0.229 | 27.048 | 0.002
16 | 0.229 | 9.646 | 0.26 | 9.646 | 27.0293 | 0.002024685 |  |  | 10.085 | 16.5 | 0.24 | 28.281 | 0.002
16.5 | 0.24 | 10.085 | 0.271 | 10.085 | 28.25843 | 0.00211034475 |  |  | 10.519 | 17 | 0.251 | 29.498 | 0.002
17 | 0.251 | 10.519 | 0.282 | 10.519 | 29.4735 | 0.0021960045 |  |  | 10.983 | 17.5 | 0.262 | 30.798 | 0.002
17.5 | 0.262 | 10.983 | 0.293 | 10.983 | 30.77257 | 0.00228166425 |  |  | 11.436 | 18 | 0.273 | 32.067 | 0.002
18 | 0.273 | 11.436 | 0.304 | 11.436 | 32.04076 | 0.002367324 |  |  | 11.863 | 18.5 | 0.283 | 33.266 | 0.002
18.5 | 0.283 | 11.863 | 0.314 | 11.863 | 33.23615 | 0.0024451965 |  |  | 12.33 | 19 | 0.294 | 34.576 | 0.002
19 | 0.294 | 12.33 | 0.325 | 12.33 | 34.54346 | 0.00253085625 |  |  | 12.787 | 19.5 | 0.305 | 35.856 | 0.002
19.5 | 0.305 | 12.787 | 0.336 | 12.787 | 35.82271 | 0.002616516 |  |  | 13.242 | 20 | 0.316 | 37.132 | 0.002
20 | 0.316 | 13.242 | 0.347 | 13.242 | 37.09632 | 0.00270217575 |  |  | 13.678 | 20.5 | 0.327 | 38.354 | 0.003
20.5 | 0.327 | 13.678 | 0.358 | 13.678 | 38.31666 | 0.0027878355 |  |  | 14.132 | 21 | 0.338 | 39.628 | 0.003
21 | 0.338 | 14.132 | 0.369 | 14.132 | 39.58739 | 0.00287349525 |  |  | 14.564 | 21.5 | 0.348 | 40.839 | 0.003
21.5 | 0.348 | 14.564 | 0.379 | 14.564 | 40.79656 | 0.00295136775 |  |  | 15.008 | 22 | 0.359 | 42.085 | 0.003
22 | 0.359 | 15.008 | 0.39 | 15.008 | 42.03922 | 0.0030370275 |  |  | 15.475 | 22.5 | 0.37 | 43.393 | 0.003
22.5 | 0.37 | 15.475 | 0.401 | 15.475 | 43.34628 | 0.00312268725 |  |  | 15.911 | 23 | 0.381 | 44.616 | 0.003
23 | 0.381 | 15.911 | 0.412 | 15.911 | 44.56649 | 0.003208347 |  |  | 16.37 | 23.5 | 0.392 | 45.903 | 0.003
23.5 | 0.392 | 16.37 | 0.423 | 16.37 | 45.8511 | 0.00329400675 |  |  | 16.818 | 24 | 0.403 | 47.159 | 0.003
24 | 0.403 | 16.818 | 0.434 | 16.818 | 47.10488 | 0.0033796665 |  |  | 17.249 | 24.5 | 0.413 | 48.369 | 0.003
24.5 | 0.413 | 17.249 | 0.444 | 17.249 | 48.31114 | 0.003457539 |  |  | 17.691 | 25 | 0.424 | 49.607 | 0.003
25 | 0.424 | 17.691 | 0.455 | 17.691 | 49.5481 | 0.00354319875 |  |  | 18.155 | 25.5 | 0.435 | 50.909 | 0.003
25.5 | 0.435 | 18.155 | 0.466 | 18.155 | 50.84668 | 0.0036288585 |  |  | 18.605 | 26 | 0.446 | 52.171 | 0.003
26 | 0.446 | 18.605 | 0.477 | 18.605 | 52.10604 | 0.00371451825 |  |  | 19.03 | 26.5 | 0.457 | 53.363 | 0.004
26.5 | 0.457 | 19.03 | 0.488 | 19.03 | 53.29539 | 0.003800178 |  |  | 19.482 | 27 | 0.468 | 54.63 | 0.004
27 | 0.468 | 19.482 | 0.499 | 19.482 | 54.56037 | 0.00388583775 |  |  | 19.942 | 27.5 | 0.478 | 55.919 | 0.004
27.5 | 0.478 | 19.942 | 0.509 | 19.942 | 55.84783 | 0.00396371025 |  |  | 20.382 | 28 | 0.489 | 57.154 | 0.004
28 | 0.489 | 20.382 | 0.52 | 20.382 | 57.07922 | 0.00404937 |  |  | 20.845 | 28.5 | 0.5 | 58.451 | 0.004
28.5 | 0.5 | 20.845 | 0.531 | 20.845 | 58.37503 | 0.00413502975 |  |  | 21.265 | 29 | 0.511 | 59.629 | 0.004
29 | 0.511 | 21.265 | 0.542 | 21.265 | 59.55045 | 0.0042206895 |  |  | 21.724 | 29.5 | 0.522 | 60.917 | 0.004
29.5 | 0.522 | 21.724 | 0.553 | 21.724 | 60.8351 | 0.00430634925 |  |  | 22.162 | 30 | 0.533 | 62.145 | 0.004
30 | 0.533 | 22.162 | 0.564 | 22.162 | 62.06098 | 0.004392009 |  |  | 22.636 | 30.5 | 0.543 | 63.474 | 0.004
30.5 | 0.543 | 22.636 | 0.574 | 22.636 | 63.38775 | 0.0044698815 |  |  | 23.064 | 31 | 0.554 | 64.673 | 0.004
31 | 0.554 | 23.064 | 0.585 | 23.064 | 64.58568 | 0.00455554125 |  |  | 23.519 | 31.5 | 0.565 | 65.95 | 0.004
31.5 | 0.565 | 23.519 | 0.596 | 23.519 | 65.85925 | 0.004641201 |  |  | 23.959 | 32 | 0.576 | 67.185 | 0.004
32 | 0.576 | 23.959 | 0.607 | 23.959 | 67.09086 | 0.00472686075 |  |  | 24.405 | 32.5 | 0.587 | 68.433 | 0.005
32.5 | 0.587 | 24.405 | 0.618 | 24.405 | 68.33932 | 0.0048125205 |  |  | 24.822 | 33 | 0.598 | 69.604 | 0.005
33 | 0.598 | 24.822 | 0.629 | 24.822 | 69.50661 | 0.00489818025 |  |  | 25.261 | 33.5 | 0.608 | 70.834 | 0.005
33.5 | 0.608 | 25.261 | 0.639 | 25.261 | 70.73559 | 0.00497605275 |  |  | 25.707 | 34 | 0.619 | 72.086 | 0.005
34 | 0.619 | 25.707 | 0.65 | 25.707 | 71.98419 | 0.0050617125 |  |  | 26.143 | 34.5 | 0.63 | 73.309 | 0.005
34.5 | 0.63 | 26.143 | 0.661 | 26.143 | 73.20485 | 0.00514737225 |  |  | 26.578 | 35 | 0.641 | 74.528 | 0.005
35 | 0.641 | 26.578 | 0.672 | 26.578 | 74.42277 | 0.005233032 |  |  | 27.036 | 35.5 | 0.652 | 75.813 | 0.005
35.5 | 0.652 | 27.036 | 0.683 | 27.036 | 75.70515 | 0.00531869175 |  |  | 27.467 | 36 | 0.663 | 77.021 | 0.005
36 | 0.663 | 27.467 | 0.694 | 27.467 | 76.91199 | 0.0054043515 |  |  | 27.899 | 36.5 | 0.673 | 78.233 | 0.005
36.5 | 0.673 | 27.899 | 0.704 | 27.899 | 78.1217 | 0.005482224 |  |  | 28.338 | 37 | 0.684 | 79.463 | 0.005
37 | 0.684 | 28.338 | 0.715 | 28.338 | 79.35109 | 0.00556788375 |  |  | 28.764 | 37.5 | 0.695 | 80.657 | 0.005
37.5 | 0.695 | 28.764 | 0.726 | 28.764 | 80.54415 | 0.0056535435 |  |  | 29.217 | 38 | 0.706 | 81.927 | 0.005
38 | 0.706 | 29.217 | 0.737 | 29.217 | 81.81289 | 0.00573920325 |  |  | 29.628 | 38.5 | 0.717 | 83.08 | 0.006
38.5 | 0.717 | 29.628 | 0.748 | 29.628 | 82.96411 | 0.005824863 |  |  | 30.047 | 39 | 0.728 | 84.256 | 0.006
39 | 0.728 | 30.047 | 0.759 | 30.047 | 84.13782 | 0.00591052275 |  |  | 30.484 | 39.5 | 0.738 | 85.48 | 0.006
39.5 | 0.738 | 30.484 | 0.769 | 30.484 | 85.36197 | 0.00598839525 |  |  | 30.909 | 40 | 0.749 | 86.672 | 0.006
40 | 0.749 | 30.909 | 0.78 | 30.909 | 86.55265 | 0.006074055 |  |  | 31.344 | 40.5 | 0.76 | 87.892 | 0.006
40.5 | 0.76 | 31.344 | 0.791 | 31.344 | 87.77143 | 0.00615971475 |  |  | 31.785 | 41 | 0.771 | 89.128 | 0.006
41 | 0.771 | 31.785 | 0.802 | 31.785 | 89.00712 | 0.0062453745 |  |  | 32.185 | 41.5 | 0.782 | 90.249 | 0.006
41.5 | 0.782 | 32.185 | 0.813 | 32.185 | 90.12809 | 0.00633103425 |  |  | 32.619 | 42 | 0.793 | 91.468 | 0.006
42 | 0.793 | 32.619 | 0.824 | 32.619 | 91.34438 | 0.006416694 |  |  | 33.021 | 42.5 | 0.803 | 92.594 | 0.006
42.5 | 0.803 | 33.021 | 0.834 | 33.021 | 92.47107 | 0.0064945665 |  |  | 33.43 | 43 | 0.814 | 93.742 | 0.006
43 | 0.814 | 33.43 | 0.845 | 33.43 | 93.61756 | 0.00658022625 |  |  | 33.84 | 43.5 | 0.825 | 94.891 | 0.006
43.5 | 0.825 | 33.84 | 0.856 | 33.84 | 94.76696 | 0.006665886 |  |  | 34.251 | 44 | 0.836 | 96.044 | 0.007
44 | 0.836 | 34.251 | 0.867 | 34.251 | 95.91929 | 0.00675154575 |  |  | 34.631 | 44.5 | 0.847 | 97.111 | 0.007
44.5 | 0.847 | 34.631 | 0.878 | 34.631 | 96.98492 | 0.0068372055 |  |  | 35.018 | 45 | 0.858 | 98.196 | 0.007
45 | 0.858 | 35.018 | 0.889 | 35.018 | 98.07027 | 0.00692286525 |  |  | 35.434 | 45.5 | 0.868 | 99.36 | 0.007
45.5 | 0.868 | 35.434 | 0.899 | 35.434 | 99.23681 | 0.00700073775 |  |  | 35.82 | 46 | 0.879 | 100.445 | 0.007
46 | 0.879 | 35.82 | 0.91 | 35.82 | 100.3196 | 0.0070863975 |  |  | 36.21 | 46.5 | 0.89 | 101.537 | 0.007
46.5 | 0.89 | 36.21 | 0.921 | 36.21 | 101.4137 | 0.00717205725 |  |  | 36.597 | 47 | 0.901 | 102.623 | 0.007
47 | 0.901 | 36.597 | 0.932 | 36.597 | 102.4996 | 0.007257717 |  |  | 36.877 | 47.5 | 0.912 | 103.406 | 0.007
47.5 | 0.912 | 36.877 | 0.943 | 36.877 | 103.2859 | 0.00734337675 |  |  | 37.164 | 48 | 0.923 | 104.211 | 0.007
48 | 0.923 | 37.164 | 0.954 | 37.164 | 104.0919 | 0.0074290365 |  |  | 37.549 | 48.5 | 0.933 | 105.292 | 0.007
48.5 | 0.933 | 37.549 | 0.964 | 37.549 | 105.1724 | 0.007506909 |  |  | 37.925 | 49 | 0.944 | 106.345 | 0.007
49 | 0.944 | 37.925 | 0.975 | 37.925 | 106.228 | 0.00759256875 |  |  | 38.316 | 49.5 | 0.955 | 107.443 | 0.007
49.5 | 0.955 | 38.316 | 0.986 | 38.316 | 107.3257 | 0.0076782285 |  |  | 38.71 | 50 | 0.966 | 108.547 | 0.008
50 | 0.966 | 38.71 | 0.997 | 38.71 | 108.432 | 0.00776388825 |  |  | 39.084 | 50.5 | 0.977 | 109.596 | 0.008
50.5 | 0.977 | 39.084 | 1.008 | 39.084 | 109.4825 | 0.007849548 |  |  | 39.491 | 51 | 0.988 | 110.738 | 0.008
51 | 0.988 | 39.491 | 1.019 | 39.491 | 110.6255 | 0.00793520775 |  |  | 39.886 | 51.5 | 0.998 | 111.846 | 0.008
51.5 | 0.998 | 39.886 | 1.029 | 39.886 | 111.7348 | 0.00801308025 |  |  | 40.238 | 52 | 1.009 | 112.832 | 0.008
52 | 1.009 | 40.238 | 1.04 | 40.238 | 112.724 | 0.00809874 |  |  | 40.613 | 52.5 | 1.02 | 113.885 | 0.008
52.5 | 1.02 | 40.613 | 1.051 | 40.613 | 113.7779 | 0.00818439975 |  |  | 40.969 | 53 | 1.031 | 114.882 | 0.008
53 | 1.031 | 40.969 | 1.062 | 40.969 | 114.7787 | 0.0082700595 |  |  | 41.345 | 53.5 | 1.042 | 115.937 | 0.008
53.5 | 1.042 | 41.345 | 1.073 | 41.345 | 115.8357 | 0.00835571925 |  |  | 41.704 | 54 | 1.053 | 116.944 | 0.008
54 | 1.053 | 41.704 | 1.084 | 41.704 | 116.8452 | 0.008441379 |  |  | 42.086 | 54.5 | 1.063 | 118.014 | 0.008
54.5 | 1.063 | 42.086 | 1.094 | 42.086 | 117.919 | 0.0085192515 |  |  | 42.404 | 55 | 1.074 | 118.907 | 0.008
55 | 1.074 | 42.404 | 1.105 | 42.404 | 118.814 | 0.00860491125 |  |  | 42.754 | 55.5 | 1.085 | 119.887 | 0.008
55.5 | 1.085 | 42.754 | 1.116 | 42.754 | 119.7988 | 0.008690571 |  |  | 43.115 | 56 | 1.096 | 120.899 | 0.009
56 | 1.096 | 43.115 | 1.127 | 43.115 | 120.8146 | 0.00877623075 |  |  | 43.457 | 56.5 | 1.107 | 121.858 | 0.009
56.5 | 1.107 | 43.457 | 1.138 | 43.457 | 121.7774 | 0.0088618905 |  |  | 43.832 | 57 | 1.118 | 122.91 | 0.009
57 | 1.118 | 43.832 | 1.149 | 43.832 | 122.8328 | 0.00894755025 |  |  | 44.199 | 57.5 | 1.128 | 123.938 | 0.009
57.5 | 1.128 | 44.199 | 1.159 | 44.199 | 123.8656 | 0.00902542275 |  |  | 44.585 | 58 | 1.139 | 125.022 | 0.009
58 | 1.139 | 44.585 | 1.17 | 44.585 | 124.9522 | 0.0091110825 |  |  | 44.95 | 58.5 | 1.15 | 126.046 | 0.009
58.5 | 1.15 | 44.95 | 1.181 | 44.95 | 125.9802 | 0.00919674225 |  |  | 45.316 | 59 | 1.161 | 127.071 | 0.009
59 | 1.161 | 45.316 | 1.192 | 45.316 | 127.0111 | 0.009282402 |  |  | 45.688 | 59.5 | 1.172 | 128.113 | 0.009
59.5 | 1.172 | 45.688 | 1.203 | 45.688 | 128.0591 | 0.00936806175 |  |  | 46.035 | 60 | 1.183 | 129.088 | 0.009
60 | 1.183 | 46.035 | 1.214 | 46.035 | 129.0372 | 0.0094537215 |  |  | 46.375 | 60.5 | 1.193 | 130.04 | 0.009
60.5 | 1.193 | 46.375 | 1.224 | 46.375 | 129.9954 | 0.009531594 |  |  | 46.735 | 61 | 1.204 | 131.05 | 0.009
61 | 1.204 | 46.735 | 1.235 | 46.735 | 131.0103 | 0.00961725375 |  |  | 47.067 | 61.5 | 1.215 | 131.983 | 0.009
61.5 | 1.215 | 47.067 | 1.246 | 47.067 | 131.947 | 0.0097029135 |  |  | 47.407 | 62 | 1.226 | 132.936 | 0.01
62 | 1.226 | 47.407 | 1.257 | 47.407 | 132.9063 | 0.00978857325 |  |  | 47.744 | 62.5 | 1.237 | 133.879 | 0.01
62.5 | 1.237 | 47.744 | 1.268 | 47.744 | 133.8574 | 0.009874233 |  |  | 48.079 | 63 | 1.248 | 134.82 | 0.01
63 | 1.248 | 48.079 | 1.279 | 48.079 | 134.803 | 0.00995989275 |  |  | 48.435 | 63.5 | 1.259 | 135.819 | 0.01
63.5 | 1.259 | 48.435 | 1.29 | 48.435 | 135.8078 | 0.0100455525 |  |  | 48.768 | 64 | 1.269 | 136.751 | 0.01
64 | 1.269 | 48.768 | 1.3 | 48.768 | 136.7477 | 0.010123425 |  |  | 49.121 | 64.5 | 1.28 | 137.743 | 0.01
64.5 | 1.28 | 49.121 | 1.311 | 49.121 | 137.7445 | 0.01020908475 |  |  | 49.416 | 65 | 1.291 | 138.568 | 0.01
65 | 1.291 | 49.416 | 1.322 | 49.416 | 138.5789 | 0.0102947445 |  |  | 49.736 | 65.5 | 1.302 | 139.465 | 0.01
65.5 | 1.302 | 49.736 | 1.333 | 49.736 | 139.4836 | 0.01038040425 |  |  | 50.085 | 66 | 1.313 | 140.444 | 0.01
66 | 1.313 | 50.085 | 1.344 | 50.085 | 140.4698 | 0.010466064 |  |  | 50.421 | 66.5 | 1.323 | 141.387 | 0.01
66.5 | 1.323 | 50.421 | 1.354 | 50.421 | 141.4192 | 0.0105439365 |  |  | 50.761 | 67 | 1.334 | 142.34 | 0.01
67 | 1.334 | 50.761 | 1.365 | 50.761 | 142.3806 | 0.01062959625 |  |  | 51.115 | 67.5 | 1.345 | 143.333 | 0.01
67.5 | 1.345 | 51.115 | 1.376 | 51.115 | 143.3816 | 0.010715256 |  |  | 51.451 | 68 | 1.356 | 144.275 | 0.011
68 | 1.356 | 51.451 | 1.387 | 51.451 | 144.3323 | 0.01080091575 |  |  | 51.819 | 68.5 | 1.367 | 145.306 | 0.011
68.5 | 1.367 | 51.819 | 1.398 | 51.819 | 145.373 | 0.0108865755 |  |  | 52.17 | 69 | 1.378 | 146.291 | 0.011
69 | 1.378 | 52.17 | 1.409 | 52.17 | 146.3663 | 0.01097223525 |  |  | 52.523 | 69.5 | 1.388 | 147.281 | 0.011
69.5 | 1.388 | 52.523 | 1.419 | 52.523 | 147.3647 | 0.01105010775 |  |  | 52.871 | 70 | 1.399 | 148.257 | 0.011
70 | 1.399 | 52.871 | 1.43 | 52.871 | 148.35 | 0.0111357675 |  |  | 53.211 | 70.5 | 1.41 | 149.21 | 0.011
70.5 | 1.41 | 53.211 | 1.441 | 53.211 | 149.3132 | 0.01122142725 |  |  | 53.571 | 71 | 1.421 | 150.219 | 0.011
71 | 1.421 | 53.571 | 1.452 | 53.571 | 150.3327 | 0.011307087 |  |  | 53.765 | 71.5 | 1.432 | 150.763 | 0.011
71.5 | 1.432 | 53.765 | 1.463 | 53.765 | 150.8866 | 0.01139274675 |  |  | 54.117 | 72 | 1.443 | 151.749 | 0.011
72 | 1.443 | 54.117 | 1.474 | 54.117 | 151.8842 | 0.0114784065 |  |  | 54.473 | 72.5 | 1.453 | 152.749 | 0.011
72.5 | 1.453 | 54.473 | 1.484 | 54.473 | 152.8924 | 0.011556279 |  |  | 54.831 | 73 | 1.464 | 153.752 | 0.011
73 | 1.464 | 54.831 | 1.495 | 54.831 | 153.9073 | 0.01164193875 |  |  | 55.173 | 73.5 | 1.475 | 154.712 | 0.011
73.5 | 1.475 | 55.173 | 1.506 | 55.173 | 154.8776 | 0.0117275985 |  |  | 55.496 | 74 | 1.486 | 155.618 | 0.012
74 | 1.486 | 55.496 | 1.517 | 55.496 | 155.7948 | 0.01181325825 |  |  | 55.855 | 74.5 | 1.497 | 156.623 | 0.012
74.5 | 1.497 | 55.855 | 1.528 | 55.855 | 156.8134 | 0.011898918 |  |  | 56.138 | 75 | 1.508 | 157.418 | 0.012
75 | 1.508 | 56.138 | 1.539 | 56.138 | 157.6188 | 0.01198457775 |  |  | 56.398 | 75.5 | 1.518 | 158.146 | 0.012
75.5 | 1.518 | 56.398 | 1.549 | 56.398 | 158.359 | 0.01206245025 |  |  | 56.727 | 76 | 1.529 | 159.07 | 0.012
76 | 1.529 | 56.727 | 1.56 | 56.727 | 159.2941 | 0.01214811 |  |  | 57.057 | 76.5 | 1.54 | 159.994 | 0.012
76.5 | 1.54 | 57.057 | 1.571 | 57.057 | 160.2323 | 0.01223376975 |  |  | 57.38 | 77 | 1.551 | 160.9 | 0.012
77 | 1.551 | 57.38 | 1.582 | 57.38 | 161.1511 | 0.0123194295 |  |  | 57.655 | 77.5 | 1.562 | 161.672 | 0.012
77.5 | 1.562 | 57.655 | 1.593 | 57.655 | 161.9354 | 0.01240508925 |  |  | 57.981 | 78 | 1.573 | 162.587 | 0.012
78 | 1.573 | 57.981 | 1.604 | 57.981 | 162.8632 | 0.012490749 |  |  | 58.303 | 78.5 | 1.584 | 163.488 | 0.012
78.5 | 1.584 | 58.303 | 1.615 | 58.303 | 163.78 | 0.01257640875 |  |  | 58.641 | 79 | 1.594 | 164.438 | 0.012
79 | 1.594 | 58.641 | 1.625 | 58.641 | 164.7409 | 0.01265428125 |  |  | 58.987 | 79.5 | 1.605 | 165.406 | 0.013
79.5 | 1.605 | 58.987 | 1.636 | 58.987 | 165.7258 | 0.012739941 |  |  | 59.312 | 80 | 1.616 | 166.317 | 0.013
80 | 1.616 | 59.312 | 1.647 | 59.312 | 166.6519 | 0.01282560075 |  |  | 59.647 | 80.5 | 1.627 | 167.258 | 0.013
80.5 | 1.627 | 59.647 | 1.658 | 59.647 | 167.6064 | 0.0129112605 |  |  | 60.001 | 81 | 1.638 | 168.25 | 0.013
81 | 1.638 | 60.001 | 1.669 | 60.001 | 168.6146 | 0.01299692025 |  |  | 60.311 | 81.5 | 1.648 | 169.12 | 0.013
81.5 | 1.648 | 60.311 | 1.679 | 60.311 | 169.4983 | 0.01307479275 |  |  | 60.641 | 82 | 1.659 | 170.044 | 0.013
82 | 1.659 | 60.641 | 1.69 | 60.641 | 170.4396 | 0.0131604525 |  |  | 60.982 | 82.5 | 1.67 | 171 | 0.013
82.5 | 1.67 | 60.982 | 1.701 | 60.982 | 171.4122 | 0.01324611225 |  |  | 61.338 | 83 | 1.681 | 172 | 0.013
83 | 1.681 | 61.338 | 1.712 | 61.338 | 172.4273 | 0.013331772 |  |  | 61.671 | 83.5 | 1.692 | 172.934 | 0.013
83.5 | 1.692 | 61.671 | 1.723 | 61.671 | 173.378 | 0.01341743175 |  |  | 62.001 | 84 | 1.703 | 173.859 | 0.013
84 | 1.703 | 62.001 | 1.734 | 62.001 | 174.3206 | 0.0135030915 |  |  | 62.32 | 84.5 | 1.713 | 174.754 | 0.013
84.5 | 1.713 | 62.32 | 1.744 | 62.32 | 175.2312 | 0.013580964 |  |  | 62.663 | 85 | 1.724 | 175.714 | 0.013
85 | 1.724 | 62.663 | 1.755 | 62.663 | 176.211 | 0.01366662375 |  |  | 62.981 | 85.5 | 1.735 | 176.606 | 0.014
85.5 | 1.735 | 62.981 | 1.766 | 62.981 | 177.1208 | 0.0137522835 |  |  | 63.305 | 86 | 1.746 | 177.514 | 0.014
86 | 1.746 | 63.305 | 1.777 | 63.305 | 178.0478 | 0.01383794325 |  |  | 63.646 | 86.5 | 1.757 | 178.472 | 0.014
86.5 | 1.757 | 63.646 | 1.788 | 63.646 | 179.0229 | 0.013923603 |  |  | 63.95 | 87 | 1.768 | 179.325 | 0.014
87 | 1.768 | 63.95 | 1.799 | 63.95 | 179.8943 | 0.01400926275 |  |  | 64.228 | 87.5 | 1.778 | 180.103 | 0.014
87.5 | 1.778 | 64.228 | 1.809 | 64.228 | 180.6914 | 0.01408713525 |  |  | 64.434 | 88 | 1.789 | 180.681 | 0.014
88 | 1.789 | 64.434 | 1.82 | 64.434 | 181.2876 | 0.014172795 |  |  | 64.769 | 88.5 | 1.8 | 181.62 | 0.014
88.5 | 1.8 | 64.769 | 1.831 | 64.769 | 182.2472 | 0.01425845475 |  |  | 65.103 | 89 | 1.811 | 182.557 | 0.014
89 | 1.811 | 65.103 | 1.842 | 65.103 | 183.2042 | 0.0143441145 |  |  | 65.419 | 89.5 | 1.822 | 183.443 | 0.014
89.5 | 1.822 | 65.419 | 1.853 | 65.419 | 184.111 | 0.01442977425 |  |  | 65.733 | 90 | 1.833 | 184.324 | 0.014
90 | 1.833 | 65.733 | 1.864 | 65.733 | 185.0124 | 0.014515434 |  |  | 66.056 | 90.5 | 1.843 | 185.23 | 0.014
90.5 | 1.843 | 66.056 | 1.874 | 66.056 | 185.9379 | 0.0145933065 |  |  | 66.36 | 91 | 1.854 | 186.08 | 0.014
91 | 1.854 | 66.36 | 1.885 | 66.36 | 186.8118 | 0.01467896625 |  |  | 66.681 | 91.5 | 1.865 | 186.981 | 0.015
91.5 | 1.865 | 66.681 | 1.896 | 66.681 | 187.734 | 0.014764626 |  |  | 67.004 | 92 | 1.876 | 187.886 | 0.015
92 | 1.876 | 67.004 | 1.907 | 67.004 | 188.6621 | 0.01485028575 |  |  | 67.313 | 92.5 | 1.887 | 188.753 | 0.015
92.5 | 1.887 | 67.313 | 1.918 | 67.313 | 189.5511 | 0.0149359455 |  |  | 67.635 | 93 | 1.898 | 189.658 | 0.015
93 | 1.898 | 67.635 | 1.929 | 67.635 | 190.4772 | 0.01502160525 |  |  | 67.945 | 93.5 | 1.908 | 190.525 | 0.015
93.5 | 1.908 | 67.945 | 1.939 | 67.945 | 191.368 | 0.01509947775 |  |  | 68.239 | 94 | 1.919 | 191.35 | 0.015
94 | 1.919 | 68.239 | 1.95 | 68.239 | 192.2158 | 0.0151851375 |  |  | 68.547 | 94.5 | 1.93 | 192.213 | 0.015
94.5 | 1.93 | 68.547 | 1.961 | 68.547 | 193.1034 | 0.01527079725 |  |  | 68.849 | 95 | 1.941 | 193.06 | 0.015
95 | 1.941 | 68.849 | 1.972 | 68.849 | 193.9745 | 0.015356457 |  |  | 69.137 | 95.5 | 1.952 | 193.868 | 0.015
95.5 | 1.952 | 69.137 | 1.983 | 69.137 | 194.8064 | 0.01544211675 |  |  | 69.436 | 96 | 1.963 | 194.706 | 0.015
96 | 1.963 | 69.436 | 1.994 | 69.436 | 195.6698 | 0.0155277765 |  |  | 69.708 | 96.5 | 1.973 | 195.471 | 0.015
96.5 | 1.973 | 69.708 | 2.004 | 69.708 | 196.4554 | 0.015605649 |  |  | 69.936 | 97 | 1.984 | 196.11 | 0.015
97 | 1.984 | 69.936 | 2.015 | 69.936 | 197.1193 | 0.01569130875 |  |  | 70.176 | 97.5 | 1.995 | 196.783 | 0.016
97.5 | 1.995 | 70.176 | 2.026 | 70.176 | 197.8173 | 0.0157769685 |  |  | 67.619 | 98 | 2.006 | 189.611 | 0.016
98 | 2.006 | 67.619 | 2.037 | 67.619 | 190.6304 | 0.01586262825 |  |  | 67.698 | 98.5 | 2.017 | 189.832 | 0.016
98.5 | 2.017 | 67.698 | 2.048 | 67.698 | 190.8743 | 0.015948288 |  |  | 67.828 | 99 | 2.028 | 190.198 | 0.016
99 | 2.028 | 67.828 | 2.059 | 67.828 | 191.2622 | 0.01603394775 |  |  | 68.023 | 99.5 | 2.038 | 190.744 | 0.016
99.5 | 2.038 | 68.023 | 2.069 | 68.023 | 191.8317 | 0.01611182025 |  |  | 68.189 | 100 | 2.049 | 191.211 | 0.016
100 | 2.049 | 68.189 | 2.08 | 68.189 | 192.3216 | 0.01619748 |  |  | 68.29 | 100.5 | 2.06 | 191.492 | 0.016
100.5 | 2.06 | 68.29 | 2.091 | 68.29 | 192.6285 | 0.01628313975 |  |  | 68.409 | 101 | 2.071 | 191.827 | 0.016
101 | 2.071 | 68.409 | 2.102 | 68.409 | 192.9864 | 0.0163687995 |  |  | 68.573 | 101.5 | 2.082 | 192.287 | 0.016
101.5 | 2.082 | 68.573 | 2.113 | 68.573 | 193.4715 | 0.01645445925 |  |  | 48.592 | 101.65 | 2.085 | 136.259 | 0.016
101.65 | 2.085 | 48.592 | 2.116 | 48.592 | 137.1016 | 0.016477821

## S6(water)(DMTA)
length (mm) | width (mm) | thick (mm) |  | Span L (mm)
53.36 | 4.4867 | 2.2 |  | 40
Data Acquisition
Time | Displacement | Force | displ (zeroed) | force | Flexural Stress | Flexural Strain |  |  | Load (N) | Time (s) | Extension (mm) | Stress (Mpa) | Strain (mm/mm)
Sec | mm | N | mm | N | Mpa | mm/mm |  |  | 0.144 | 1 | -0.058 | 0.397 | 0
1 | -0.058 | 0.144 | 0 | 0.144 | 0.3978701 | 0 | Flexural Strength (Mpa) |  | 0.443 | 1.5 | -0.048 | 1.223 | 0
1.5 | -0.048 | 0.443 | 0.01 | 0.443 | 1.223936 | 8.25e-05 | 188.7535 |  | 0.999 | 2 | -0.038 | 2.759 | 0
2 | -0.038 | 0.999 | 0.02 | 0.999 | 2.759925 | 0.000165 | Chord Modulus |  | 1.08 | 2.5 | -0.027 | 2.984 | 0
2.5 | -0.027 | 1.08 | 0.031 | 1.08 | 2.983528 | 0.00025575 | 14170.3 | Mpa | 1.611 | 3 | -0.017 | 4.452 | 0
3 | -0.017 | 1.611 | 0.041 | 1.611 | 4.450197 | 0.00033825 | Tangent Modulus |  | 2.121 | 3.5 | -0.007 | 5.859 | 0
3.5 | -0.007 | 2.121 | 0.051 | 2.121 | 5.858709 | 0.00042075 | 14207.24 | MPa | 2.416 | 4 | 0.003 | 6.675 | 0
4 | 0.003 | 2.416 | 0.061 | 2.416 | 6.67323 | 0.00050325 |  |  | 2.787 | 4.5 | 0.014 | 7.7 | 0
4.5 | 0.014 | 2.787 | 0.072 | 2.787 | 7.697545 | 0.000594 |  |  | 3.561 | 5 | 0.024 | 9.838 | 0
5 | 0.024 | 3.561 | 0.082 | 3.561 | 9.834808 | 0.0006765 |  |  | 3.71 | 5.5 | 0.034 | 10.251 | 0
5.5 | 0.034 | 3.71 | 0.092 | 3.71 | 10.24582 | 0.000759 |  |  | 4.334 | 6 | 0.044 | 11.973 | 0
6 | 0.044 | 4.334 | 0.102 | 4.334 | 11.96854 | 0.0008415 |  |  | 4.662 | 6.5 | 0.055 | 12.879 | 0
6.5 | 0.055 | 4.662 | 0.113 | 4.662 | 12.87366 | 0.00093225 |  |  | 5.097 | 7 | 0.065 | 14.082 | 0.001
7 | 0.065 | 5.097 | 0.123 | 5.097 | 14.07422 | 0.00101475 |  |  | 5.509 | 7.5 | 0.075 | 15.222 | 0.001
7.5 | 0.075 | 5.509 | 0.133 | 5.509 | 15.21117 | 0.00109725 |  |  | 5.973 | 8 | 0.085 | 16.502 | 0.001
8 | 0.085 | 5.973 | 0.143 | 5.973 | 16.49161 | 0.00117975 |  |  | 6.49 | 8.5 | 0.096 | 17.931 | 0.001
8.5 | 0.096 | 6.49 | 0.154 | 6.49 | 17.91819 | 0.0012705 |  |  | 6.944 | 9 | 0.106 | 19.185 | 0.001
9 | 0.106 | 6.944 | 0.164 | 6.944 | 19.17081 | 0.001353 |  |  | 7.353 | 9.5 | 0.116 | 20.314 | 0.001
9.5 | 0.116 | 7.353 | 0.174 | 7.353 | 20.29911 | 0.0014355 |  |  | 7.841 | 10 | 0.126 | 21.663 | 0.001
10 | 0.126 | 7.841 | 0.184 | 7.841 | 21.64541 | 0.001518 |  |  | 8.284 | 10.5 | 0.137 | 22.886 | 0.001
10.5 | 0.137 | 8.284 | 0.195 | 8.284 | 22.8673 | 0.00160875 |  |  | 8.732 | 11 | 0.147 | 24.125 | 0.001
11 | 0.147 | 8.732 | 0.205 | 8.732 | 24.103 | 0.00169125 |  |  | 8.934 | 11.5 | 0.157 | 24.684 | 0.001
11.5 | 0.157 | 8.934 | 0.215 | 8.934 | 24.65962 | 0.00177375 |  |  | 9.405 | 12 | 0.167 | 25.985 | 0.001
12 | 0.167 | 9.405 | 0.225 | 9.405 | 25.95867 | 0.00185625 |  |  | 10.159 | 12.5 | 0.178 | 28.067 | 0.001
12.5 | 0.178 | 10.159 | 0.236 | 10.159 | 28.03861 | 0.001947 |  |  | 10.408 | 13 | 0.188 | 28.755 | 0.002
13 | 0.188 | 10.408 | 0.246 | 10.408 | 28.72479 | 0.0020295 |  |  | 10.913 | 13.5 | 0.198 | 30.15 | 0.002
13.5 | 0.198 | 10.913 | 0.256 | 10.913 | 30.11743 | 0.002112 |  |  | 11.398 | 14 | 0.208 | 31.491 | 0.002
14 | 0.208 | 11.398 | 0.266 | 11.398 | 31.45481 | 0.0021945 |  |  | 11.976 | 14.5 | 0.219 | 33.086 | 0.002
14.5 | 0.219 | 11.976 | 0.277 | 11.976 | 33.04864 | 0.00228525 |  |  | 12.18 | 15 | 0.229 | 33.65 | 0.002
15 | 0.229 | 12.18 | 0.287 | 12.18 | 33.61046 | 0.00236775 |  |  | 12.791 | 15.5 | 0.239 | 35.338 | 0.002
15.5 | 0.239 | 12.791 | 0.297 | 12.791 | 35.29533 | 0.00245025 |  |  | 13.382 | 16 | 0.249 | 36.972 | 0.002
16 | 0.249 | 13.382 | 0.307 | 13.382 | 36.92493 | 0.00253275 |  |  | 13.685 | 16.5 | 0.26 | 37.809 | 0.002
16.5 | 0.26 | 13.685 | 0.318 | 13.685 | 37.75968 | 0.0026235 |  |  | 14.097 | 17 | 0.27 | 38.947 | 0.002
17 | 0.27 | 14.097 | 0.328 | 14.097 | 38.89528 | 0.002706 |  |  | 14.453 | 17.5 | 0.28 | 39.932 | 0.002
17.5 | 0.28 | 14.453 | 0.338 | 14.453 | 39.87632 | 0.0027885 |  |  | 15.193 | 18 | 0.29 | 41.976 | 0.002
18 | 0.29 | 15.193 | 0.348 | 15.193 | 41.91678 | 0.002871 |  |  | 15.105 | 18.5 | 0.301 | 41.731 | 0.002
18.5 | 0.301 | 15.105 | 0.359 | 15.105 | 41.67269 | 0.00296175 |  |  | 16.136 | 19 | 0.311 | 44.58 | 0.003
19 | 0.311 | 16.136 | 0.369 | 16.136 | 44.51584 | 0.00304425 |  |  | 16.279 | 19.5 | 0.321 | 44.976 | 0.003
19.5 | 0.321 | 16.279 | 0.379 | 16.279 | 44.90914 | 0.00312675 |  |  | 16.799 | 20 | 0.331 | 46.412 | 0.003
20 | 0.331 | 16.799 | 0.389 | 16.799 | 46.34245 | 0.00320925 |  |  | 17.19 | 20.5 | 0.342 | 47.491 | 0.003
20.5 | 0.342 | 17.19 | 0.4 | 17.19 | 47.41976 | 0.0033 |  |  | 17.714 | 21 | 0.352 | 48.94 | 0.003
21 | 0.352 | 17.714 | 0.41 | 17.714 | 48.86404 | 0.0033825 |  |  | 18.197 | 21.5 | 0.362 | 50.273 | 0.003
21.5 | 0.362 | 18.197 | 0.42 | 18.197 | 50.19519 | 0.003465 |  |  | 18.59 | 22 | 0.372 | 51.36 | 0.003
22 | 0.372 | 18.59 | 0.43 | 18.59 | 51.27807 | 0.0035475 |  |  | 19.073 | 22.5 | 0.383 | 52.695 | 0.003
22.5 | 0.383 | 19.073 | 0.441 | 19.073 | 52.60907 | 0.00363825 |  |  | 19.448 | 23 | 0.393 | 53.732 | 0.003
23 | 0.393 | 19.448 | 0.451 | 19.448 | 53.64227 | 0.00372075 |  |  | 19.905 | 23.5 | 0.403 | 54.993 | 0.003
23.5 | 0.403 | 19.905 | 0.461 | 19.905 | 54.90164 | 0.00380325 |  |  | 20.383 | 24 | 0.413 | 56.313 | 0.003
24 | 0.413 | 20.383 | 0.471 | 20.383 | 56.21893 | 0.00388575 |  |  | 20.824 | 24.5 | 0.424 | 57.531 | 0.003
24.5 | 0.424 | 20.824 | 0.482 | 20.824 | 57.43404 | 0.0039765 |  |  | 21.37 | 25 | 0.434 | 59.042 | 0.004
25 | 0.434 | 21.37 | 0.492 | 21.37 | 58.93886 | 0.004059 |  |  | 21.765 | 25.5 | 0.444 | 60.133 | 0.004
25.5 | 0.444 | 21.765 | 0.502 | 21.765 | 60.02721 | 0.0041415 |  |  | 22.217 | 26 | 0.454 | 61.382 | 0.004
26 | 0.454 | 22.217 | 0.512 | 22.217 | 61.27277 | 0.004224 |  |  | 22.704 | 26.5 | 0.465 | 62.726 | 0.004
26.5 | 0.465 | 22.704 | 0.523 | 22.704 | 62.61476 | 0.00431475 |  |  | 23.159 | 27 | 0.475 | 63.984 | 0.004
27 | 0.475 | 23.159 | 0.533 | 23.159 | 63.86861 | 0.00439725 |  |  | 23.43 | 27.5 | 0.485 | 64.733 | 0.004
27.5 | 0.485 | 23.43 | 0.543 | 23.43 | 64.61503 | 0.00447975 |  |  | 23.775 | 28 | 0.495 | 65.685 | 0.004
28 | 0.495 | 23.775 | 0.553 | 23.775 | 65.56555 | 0.00456225 |  |  | 24.336 | 28.5 | 0.506 | 67.236 | 0.004
28.5 | 0.506 | 24.336 | 0.564 | 24.336 | 67.11168 | 0.004653 |  |  | 24.655 | 29 | 0.516 | 68.116 | 0.004
29 | 0.516 | 24.655 | 0.574 | 24.655 | 67.99055 | 0.0047355 |  |  | 24.849 | 29.5 | 0.526 | 68.654 | 0.004
29.5 | 0.526 | 24.849 | 0.584 | 24.849 | 68.52475 | 0.004818 |  |  | 25.194 | 30 | 0.536 | 69.605 | 0.004
30 | 0.536 | 25.194 | 0.594 | 25.194 | 69.47538 | 0.0049005 |  |  | 25.823 | 30.5 | 0.547 | 71.345 | 0.005
30.5 | 0.547 | 25.823 | 0.605 | 25.823 | 71.20914 | 0.00499125 |  |  | 26.181 | 31 | 0.557 | 72.334 | 0.005
31 | 0.557 | 26.181 | 0.615 | 26.181 | 72.19568 | 0.00507375 |  |  | 26.76 | 31.5 | 0.567 | 73.932 | 0.005
31.5 | 0.567 | 26.76 | 0.625 | 26.76 | 73.79168 | 0.00515625 |  |  | 26.972 | 32 | 0.577 | 74.517 | 0.005
32 | 0.577 | 26.972 | 0.635 | 26.972 | 74.3757 | 0.00523875 |  |  | 27.284 | 32.5 | 0.588 | 75.38 | 0.005
32.5 | 0.588 | 27.284 | 0.646 | 27.284 | 75.23547 | 0.0053295 |  |  | 27.611 | 33 | 0.598 | 76.284 | 0.005
33 | 0.598 | 27.611 | 0.656 | 27.611 | 76.1367 | 0.005412 |  |  | 27.997 | 33.5 | 0.608 | 77.351 | 0.005
33.5 | 0.608 | 27.997 | 0.666 | 27.997 | 77.20067 | 0.0054945 |  |  | 28.335 | 34 | 0.618 | 78.284 | 0.005
34 | 0.618 | 28.335 | 0.676 | 28.335 | 78.13232 | 0.005577 |  |  | 28.636 | 34.5 | 0.629 | 79.115 | 0.005
34.5 | 0.629 | 28.636 | 0.687 | 28.636 | 78.96198 | 0.00566775 |  |  | 28.985 | 35 | 0.639 | 80.079 | 0.005
35 | 0.639 | 28.985 | 0.697 | 28.985 | 79.92407 | 0.00575025 |  |  | 29.234 | 35.5 | 0.649 | 80.767 | 0.005
35.5 | 0.649 | 29.234 | 0.707 | 29.234 | 80.61048 | 0.00583275 |  |  | 29.511 | 36 | 0.659 | 81.533 | 0.005
36 | 0.659 | 29.511 | 0.717 | 29.511 | 81.37416 | 0.00591525 |  |  | 30.237 | 36.5 | 0.67 | 83.54 | 0.006
36.5 | 0.67 | 30.237 | 0.728 | 30.237 | 83.37597 | 0.006006 |  |  | 30.473 | 37 | 0.68 | 84.19 | 0.006
37 | 0.68 | 30.473 | 0.738 | 30.473 | 84.02672 | 0.0060885 |  |  | 30.943 | 37.5 | 0.69 | 85.489 | 0.006
37.5 | 0.69 | 30.943 | 0.748 | 30.943 | 85.32276 | 0.006171 |  |  | 31.055 | 38 | 0.7 | 85.799 | 0.006
38 | 0.7 | 31.055 | 0.758 | 31.055 | 85.63172 | 0.0062535 |  |  | 31.435 | 38.5 | 0.711 | 86.849 | 0.006
38.5 | 0.711 | 31.435 | 0.769 | 31.435 | 86.67976 | 0.00634425 |  |  | 31.839 | 39 | 0.721 | 87.966 | 0.006
39 | 0.721 | 31.839 | 0.779 | 31.839 | 87.79403 | 0.00642675 |  |  | 32.237 | 39.5 | 0.731 | 89.064 | 0.006
39.5 | 0.731 | 32.237 | 0.789 | 32.237 | 88.89182 | 0.00650925 |  |  | 32.683 | 40 | 0.741 | 90.297 | 0.006
40 | 0.741 | 32.683 | 0.799 | 32.683 | 90.12206 | 0.00659175 |  |  | 33.034 | 40.5 | 0.752 | 91.266 | 0.006
40.5 | 0.752 | 33.034 | 0.81 | 33.034 | 91.09046 | 0.0066825 |  |  | 33.314 | 41 | 0.762 | 92.039 | 0.006
41 | 0.762 | 33.314 | 0.82 | 33.314 | 91.86312 | 0.006765 |  |  | 33.623 | 41.5 | 0.772 | 92.892 | 0.006
41.5 | 0.772 | 33.623 | 0.83 | 33.623 | 92.71582 | 0.0068475 |  |  | 34.067 | 42 | 0.782 | 94.121 | 0.006
42 | 0.782 | 34.067 | 0.84 | 34.067 | 93.94088 | 0.00693 |  |  | 34.346 | 42.5 | 0.793 | 94.891 | 0.007
42.5 | 0.793 | 34.346 | 0.851 | 34.346 | 94.71111 | 0.00702075 |  |  | 34.612 | 43 | 0.803 | 95.626 | 0.007
43 | 0.803 | 34.612 | 0.861 | 34.612 | 95.4455 | 0.00710325 |  |  | 34.821 | 43.5 | 0.813 | 96.205 | 0.007
43.5 | 0.813 | 34.821 | 0.871 | 34.821 | 96.02279 | 0.00718575 |  |  | 35.305 | 44 | 0.823 | 97.54 | 0.007
44 | 0.823 | 35.305 | 0.881 | 35.305 | 97.35852 | 0.00726825 |  |  | 35.816 | 44.5 | 0.834 | 98.952 | 0.007
44.5 | 0.834 | 35.816 | 0.892 | 35.816 | 98.76892 | 0.007359 |  |  | 36.182 | 45 | 0.844 | 99.963 | 0.007
45 | 0.844 | 36.182 | 0.902 | 36.182 | 99.77946 | 0.0074415 |  |  | 36.523 | 45.5 | 0.854 | 100.907 | 0.007
45.5 | 0.854 | 36.523 | 0.912 | 36.523 | 100.7212 | 0.007524 |  |  | 36.694 | 46 | 0.864 | 101.377 | 0.007
46 | 0.864 | 36.694 | 0.922 | 36.694 | 101.1941 | 0.0076065 |  |  | 36.856 | 46.5 | 0.875 | 101.827 | 0.007
46.5 | 0.875 | 36.856 | 0.933 | 36.856 | 101.6425 | 0.00769725 |  |  | 37.465 | 47 | 0.885 | 103.508 | 0.007
47 | 0.885 | 37.465 | 0.943 | 37.465 | 103.3236 | 0.00777975 |  |  | 37.745 | 47.5 | 0.895 | 104.281 | 0.007
47.5 | 0.895 | 37.745 | 0.953 | 37.745 | 104.0975 | 0.00786225 |  |  | 38.042 | 48 | 0.905 | 105.102 | 0.007
48 | 0.905 | 38.042 | 0.963 | 38.042 | 104.9184 | 0.00794475 |  |  | 38.373 | 48.5 | 0.916 | 106.018 | 0.008
48.5 | 0.916 | 38.373 | 0.974 | 38.373 | 105.8333 | 0.0080355 |  |  | 38.827 | 49 | 0.926 | 107.271 | 0.008
49 | 0.926 | 38.827 | 0.984 | 38.827 | 107.0874 | 0.008118 |  |  | 39.063 | 49.5 | 0.936 | 107.922 | 0.008
49.5 | 0.936 | 39.063 | 0.994 | 39.063 | 107.7404 | 0.0082005 |  |  | 39.572 | 50 | 0.946 | 109.33 | 0.008
50 | 0.946 | 39.572 | 1.004 | 39.572 | 109.1465 | 0.008283 |  |  | 39.966 | 50.5 | 0.957 | 110.418 | 0.008
50.5 | 0.957 | 39.966 | 1.015 | 39.966 | 110.2357 | 0.00837375 |  |  | 40.477 | 51 | 0.967 | 111.829 | 0.008
51 | 0.967 | 40.477 | 1.025 | 40.477 | 111.6476 | 0.00845625 |  |  | 40.621 | 51.5 | 0.977 | 112.229 | 0.008
51.5 | 0.977 | 40.621 | 1.035 | 40.621 | 112.0473 | 0.00853875 |  |  | 40.843 | 52 | 0.987 | 112.842 | 0.008
52 | 0.987 | 40.843 | 1.045 | 40.843 | 112.6622 | 0.00862125 |  |  | 41.433 | 52.5 | 0.998 | 114.473 | 0.008
52.5 | 0.998 | 41.433 | 1.056 | 41.433 | 114.2927 | 0.008712 |  |  | 41.459 | 53 | 1.008 | 114.544 | 0.008
53 | 1.008 | 41.459 | 1.066 | 41.459 | 114.3672 | 0.0087945 |  |  | 41.738 | 53.5 | 1.018 | 115.315 | 0.008
53.5 | 1.018 | 41.738 | 1.076 | 41.738 | 115.1398 | 0.008877 |  |  | 42.313 | 54 | 1.028 | 116.904 | 0.008
54 | 1.028 | 42.313 | 1.086 | 42.313 | 116.729 | 0.0089595 |  |  | 42.633 | 54.5 | 1.039 | 117.787 | 0.009
54.5 | 1.039 | 42.633 | 1.097 | 42.633 | 117.6153 | 0.00905025 |  |  | 42.98 | 55 | 1.049 | 118.746 | 0.009
55 | 1.049 | 42.98 | 1.107 | 42.98 | 118.5759 | 0.00913275 |  |  | 43.347 | 55.5 | 1.059 | 119.759 | 0.009
55.5 | 1.059 | 43.347 | 1.117 | 43.347 | 119.5918 | 0.00921525 |  |  | 43.767 | 56 | 1.069 | 120.919 | 0.009
56 | 1.069 | 43.767 | 1.127 | 43.767 | 120.7541 | 0.00929775 |  |  | 44.065 | 56.5 | 1.08 | 121.742 | 0.009
56.5 | 1.08 | 44.065 | 1.138 | 44.065 | 121.5803 | 0.0093885 |  |  | 44.515 | 57 | 1.09 | 122.987 | 0.009
57 | 1.09 | 44.515 | 1.148 | 44.515 | 122.8256 | 0.009471 |  |  | 44.627 | 57.5 | 1.1 | 123.296 | 0.009
57.5 | 1.1 | 44.627 | 1.158 | 44.627 | 123.1386 | 0.0095535 |  |  | 45.256 | 58 | 1.11 | 125.034 | 0.009
58 | 1.11 | 45.256 | 1.168 | 45.256 | 124.8782 | 0.009636 |  |  | 45.692 | 58.5 | 1.121 | 126.238 | 0.009
58.5 | 1.121 | 45.692 | 1.179 | 45.692 | 126.0858 | 0.00972675 |  |  | 46.046 | 59 | 1.131 | 127.215 | 0.009
59 | 1.131 | 46.046 | 1.189 | 46.046 | 127.067 | 0.00980925 |  |  | 46.276 | 59.5 | 1.141 | 127.85 | 0.009
59.5 | 1.141 | 46.276 | 1.199 | 46.276 | 127.7061 | 0.00989175 |  |  | 46.815 | 60 | 1.152 | 129.341 | 0.009
60 | 1.152 | 46.815 | 1.21 | 46.815 | 129.1986 | 0.0099825 |  |  | 47.152 | 60.5 | 1.162 | 130.271 | 0.01
60.5 | 1.162 | 47.152 | 1.22 | 47.152 | 130.1333 | 0.010065 |  |  | 47.518 | 61 | 1.172 | 131.284 | 0.01
61 | 1.172 | 47.518 | 1.23 | 47.518 | 131.1483 | 0.0101475 |  |  | 47.844 | 61.5 | 1.182 | 132.183 | 0.01
61.5 | 1.182 | 47.844 | 1.24 | 47.844 | 132.053 | 0.01023 |  |  | 48.255 | 62 | 1.192 | 133.32 | 0.01
62 | 1.192 | 48.255 | 1.25 | 48.255 | 133.1925 | 0.0103125 |  |  | 48.598 | 62.5 | 1.203 | 134.267 | 0.01
62.5 | 1.203 | 48.598 | 1.261 | 48.598 | 134.1451 | 0.01040325 |  |  | 48.945 | 63 | 1.213 | 135.226 | 0.01
63 | 1.213 | 48.945 | 1.271 | 48.945 | 135.1083 | 0.01048575 |  |  | 49.316 | 63.5 | 1.223 | 136.252 | 0.01
63.5 | 1.223 | 49.316 | 1.281 | 49.316 | 136.1379 | 0.01056825 |  |  | 49.5 | 64 | 1.233 | 136.757 | 0.01
64 | 1.233 | 49.5 | 1.291 | 49.5 | 136.6515 | 0.01065075 |  |  | 50.044 | 64.5 | 1.244 | 138.262 | 0.01
64.5 | 1.244 | 50.044 | 1.302 | 50.044 | 138.1598 | 0.0107415 |  |  | 50.31 | 65 | 1.254 | 138.996 | 0.01
65 | 1.254 | 50.31 | 1.312 | 50.31 | 138.9001 | 0.010824 |  |  | 50.668 | 65.5 | 1.264 | 139.986 | 0.01
65.5 | 1.264 | 50.668 | 1.322 | 50.668 | 139.8946 | 0.0109065 |  |  | 51.086 | 66 | 1.274 | 141.141 | 0.011
66 | 1.274 | 51.086 | 1.332 | 51.086 | 141.055 | 0.010989 |  |  | 51.452 | 66.5 | 1.285 | 142.152 | 0.011
66.5 | 1.285 | 51.452 | 1.343 | 51.452 | 142.0727 | 0.01107975 |  |  | 51.765 | 67 | 1.295 | 143.017 | 0.011
67 | 1.295 | 51.765 | 1.353 | 51.765 | 142.9435 | 0.01116225 |  |  | 52.07 | 67.5 | 1.305 | 143.859 | 0.011
67.5 | 1.305 | 52.07 | 1.363 | 52.07 | 143.7925 | 0.01124475 |  |  | 52.624 | 68 | 1.315 | 145.389 | 0.011
68 | 1.315 | 52.624 | 1.373 | 52.624 | 145.3293 | 0.01132725 |  |  | 52.604 | 68.5 | 1.326 | 145.335 | 0.011
68.5 | 1.326 | 52.604 | 1.384 | 52.604 | 145.2818 | 0.011418 |  |  | 53.049 | 69 | 1.336 | 146.565 | 0.011
69 | 1.336 | 53.049 | 1.394 | 53.049 | 146.518 | 0.0115005 |  |  | 53.525 | 69.5 | 1.346 | 147.879 | 0.011
69.5 | 1.346 | 53.525 | 1.404 | 53.525 | 147.8401 | 0.011583 |  |  | 53.795 | 70 | 1.356 | 148.625 | 0.011
70 | 1.356 | 53.795 | 1.414 | 53.795 | 148.5934 | 0.0116655 |  |  | 54.108 | 70.5 | 1.367 | 149.49 | 0.011
70.5 | 1.367 | 54.108 | 1.425 | 54.108 | 149.4664 | 0.01175625 |  |  | 54.59 | 71 | 1.377 | 150.821 | 0.011
71 | 1.377 | 54.59 | 1.435 | 54.59 | 150.8058 | 0.01183875 |  |  | 54.928 | 71.5 | 1.387 | 151.754 | 0.011
71.5 | 1.387 | 54.928 | 1.445 | 54.928 | 151.7475 | 0.01192125 |  |  | 55.356 | 72 | 1.397 | 152.937 | 0.012
72 | 1.397 | 55.356 | 1.455 | 55.356 | 152.9382 | 0.01200375 |  |  | 55.607 | 72.5 | 1.408 | 153.63 | 0.012
72.5 | 1.408 | 55.607 | 1.466 | 55.607 | 153.6409 | 0.0120945 |  |  | 56.013 | 73 | 1.418 | 154.754 | 0.012
73 | 1.418 | 56.013 | 1.476 | 56.013 | 154.7712 | 0.012177 |  |  | 56.282 | 73.5 | 1.428 | 155.497 | 0.012
73.5 | 1.428 | 56.282 | 1.486 | 56.282 | 155.5232 | 0.0122595 |  |  | 56.68 | 74 | 1.438 | 156.597 | 0.012
74 | 1.438 | 56.68 | 1.496 | 56.68 | 156.6319 | 0.012342 |  |  | 56.841 | 74.5 | 1.449 | 157.041 | 0.012
74.5 | 1.449 | 56.841 | 1.507 | 56.841 | 157.0867 | 0.01243275 |  |  | 57.223 | 75 | 1.459 | 158.096 | 0.012
75 | 1.459 | 57.223 | 1.517 | 57.223 | 158.1517 | 0.01251525 |  |  | 57.288 | 75.5 | 1.469 | 158.274 | 0.012
75.5 | 1.469 | 57.288 | 1.527 | 57.288 | 158.3407 | 0.01259775 |  |  | 57.767 | 76 | 1.479 | 159.6 | 0.012
76 | 1.479 | 57.767 | 1.537 | 57.767 | 159.6742 | 0.01268025 |  |  | 58.12 | 76.5 | 1.49 | 160.575 | 0.012
76.5 | 1.49 | 58.12 | 1.548 | 58.12 | 160.6606 | 0.012771 |  |  | 58.318 | 77 | 1.5 | 161.12 | 0.012
77 | 1.5 | 58.318 | 1.558 | 58.318 | 161.2179 | 0.0128535 |  |  | 58.82 | 77.5 | 1.51 | 162.508 | 0.012
77.5 | 1.51 | 58.82 | 1.568 | 58.82 | 162.6157 | 0.012936 |  |  | 59.124 | 78 | 1.52 | 163.347 | 0.013
78 | 1.52 | 59.124 | 1.578 | 59.124 | 163.4665 | 0.0130185 |  |  | 59.564 | 78.5 | 1.531 | 164.565 | 0.013
78.5 | 1.531 | 59.564 | 1.589 | 59.564 | 164.6945 | 0.01310925 |  |  | 59.826 | 79 | 1.541 | 165.287 | 0.013
79 | 1.541 | 59.826 | 1.599 | 59.826 | 165.4296 | 0.01319175 |  |  | 60.178 | 79.5 | 1.551 | 166.261 | 0.013
79.5 | 1.551 | 60.178 | 1.609 | 60.178 | 166.4138 | 0.01327425 |  |  | 60.479 | 80 | 1.561 | 167.092 | 0.013
80 | 1.561 | 60.479 | 1.619 | 60.479 | 167.2572 | 0.01335675 |  |  | 60.739 | 80.5 | 1.572 | 167.811 | 0.013
80.5 | 1.572 | 60.739 | 1.63 | 60.739 | 167.9886 | 0.0134475 |  |  | 61.181 | 81 | 1.582 | 169.03 | 0.013
81 | 1.582 | 61.181 | 1.64 | 61.181 | 169.2225 | 0.01353 |  |  | 61.073 | 81.5 | 1.592 | 168.732 | 0.013
81.5 | 1.592 | 61.073 | 1.65 | 61.073 | 168.9353 | 0.0136125 |  |  | 61.59 | 82 | 1.602 | 170.162 | 0.013
82 | 1.602 | 61.59 | 1.66 | 61.59 | 170.3772 | 0.013695 |  |  | 61.841 | 82.5 | 1.613 | 170.854 | 0.013
82.5 | 1.613 | 61.841 | 1.671 | 61.841 | 171.0847 | 0.01378575 |  |  | 62.064 | 83 | 1.623 | 171.471 | 0.013
83 | 1.623 | 62.064 | 1.681 | 62.064 | 171.7137 | 0.01386825 |  |  | 62.385 | 83.5 | 1.633 | 172.358 | 0.013
83.5 | 1.633 | 62.385 | 1.691 | 62.385 | 172.6142 | 0.01395075 |  |  | 62.908 | 84 | 1.643 | 173.802 | 0.014
84 | 1.643 | 62.908 | 1.701 | 62.908 | 174.0738 | 0.01403325 |  |  | 63.204 | 84.5 | 1.654 | 174.62 | 0.014
84.5 | 1.654 | 63.204 | 1.712 | 63.204 | 174.9069 | 0.014124 |  |  | 63.446 | 85 | 1.664 | 175.288 | 0.014
85 | 1.664 | 63.446 | 1.722 | 63.446 | 175.5895 | 0.0142065 |  |  | 63.726 | 85.5 | 1.674 | 176.063 | 0.014
85.5 | 1.674 | 63.726 | 1.732 | 63.726 | 176.3776 | 0.014289 |  |  | 64 | 86 | 1.684 | 176.818 | 0.014
86 | 1.684 | 64 | 1.742 | 64 | 177.1492 | 0.0143715 |  |  | 64.402 | 86.5 | 1.695 | 177.931 | 0.014
86.5 | 1.695 | 64.402 | 1.753 | 64.402 | 178.2768 | 0.01446225 |  |  | 64.721 | 87 | 1.705 | 178.811 | 0.014
87 | 1.705 | 64.721 | 1.763 | 64.721 | 179.1736 | 0.01454475 |  |  | 64.994 | 87.5 | 1.715 | 179.566 | 0.014
87.5 | 1.715 | 64.994 | 1.773 | 64.994 | 179.9433 | 0.01462725 |  |  | 65.339 | 88 | 1.726 | 180.518 | 0.014
88 | 1.726 | 65.339 | 1.784 | 65.339 | 180.9141 | 0.014718 |  |  | 65.732 | 88.5 | 1.736 | 181.604 | 0.014
88.5 | 1.736 | 65.732 | 1.794 | 65.732 | 182.0166 | 0.0148005 |  |  | 66.106 | 89 | 1.746 | 182.637 | 0.014
89 | 1.746 | 66.106 | 1.804 | 66.106 | 183.0668 | 0.014883 |  |  | 66.266 | 89.5 | 1.756 | 183.081 | 0.014
89.5 | 1.756 | 66.266 | 1.814 | 66.266 | 183.5247 | 0.0149655 |  |  | 66.435 | 90 | 1.766 | 183.548 | 0.015
90 | 1.766 | 66.435 | 1.824 | 66.435 | 184.0077 | 0.015048 |  |  | 66.872 | 90.5 | 1.777 | 184.754 | 0.015
90.5 | 1.777 | 66.872 | 1.835 | 66.872 | 185.2348 | 0.01513875 |  |  | 67.101 | 91 | 1.787 | 185.388 | 0.015
91 | 1.787 | 67.101 | 1.845 | 67.101 | 185.8845 | 0.01522125 |  |  | 67.61 | 91.5 | 1.797 | 186.792 | 0.015
91.5 | 1.797 | 67.61 | 1.855 | 67.61 | 187.3102 | 0.01530375 |  |  | 67.811 | 92 | 1.808 | 187.347 | 0.015
92 | 1.808 | 67.811 | 1.866 | 67.811 | 187.8845 | 0.0153945 |  |  | 68.057 | 92.5 | 1.818 | 188.027 | 0.015
92.5 | 1.818 | 68.057 | 1.876 | 68.057 | 188.5821 | 0.015477 |  |  | 68.113 | 93 | 1.828 | 188.182 | 0.015
93 | 1.828 | 68.113 | 1.886 | 68.113 | 188.7535 | 0.0155595 |  |  | 66.631 | 93.5 | 1.838 | 184.09 | 0.015
93.5 | 1.838 | 66.631 | 1.896 | 66.631 | 184.6626 | 0.015642 |  |  | 66.737 | 94 | 1.848 | 184.38 | 0.015
94 | 1.848 | 66.737 | 1.906 | 66.737 | 184.9725 | 0.0157245 |  |  | 36.23 | 94.32 | 1.855 | 100.098 | 0.015
94.32 | 1.855 | 36.23 | 1.913 | 36.23 | 100.4235 | 0.01578225

## S7(water)
length (mm) | width (mm) | thick (mm) |  | Span L (mm)
53.39 | 5.283 | 2.0566 |  | 40
Data Acquisition
Time | Displacement | Force | displ (zeroed) | force | Flexural Stress | Flexural Strain |  |  | Load (N) | Time (s) | Extension (mm) | Stress (Mpa) | Strain (mm/mm)
Sec | mm | N | mm | N | Mpa | mm/mm |  |  | -0.017 | 1 | -0.081 | -0.045 | -0.001
1 | -0.081 | -0.017 | 0 | 0.017 | 0.0456478 | 0 | Flexural Strength (Mpa) |  | -0.024 | 1.5 | -0.07 | -0.065 | -0.001
1.5 | -0.07 | -0.024 | 0 | 0.024 | 0.06444396 | 0 | 138.3115 |  | -0.016 | 2 | -0.059 | -0.044 | 0
2 | -0.059 | -0.016 | 0 | 0.016 | 0.04296264 | 0 | Chord Modulus |  | 0.005 | 2.5 | -0.049 | 0.014 | 0
2.5 | -0.049 | 0.005 | 0 | 0.005 | 0.01342582 | 0 | 9126.135 | Mpa | -0.001 | 3 | -0.038 | -0.003 | 0
3 | -0.038 | -0.001 | 0 | 0.001 | 0.002685165 | 0 | Tangent Modulus |  | 0.011 | 3.5 | -0.027 | 0.03 | 0
3.5 | -0.027 | 0.011 | 0 | 0.011 | 0.02953681 | 0 | 9152.22 | MPa | 0.026 | 4 | -0.016 | 0.07 | 0
4 | -0.016 | 0.026 | 0 | 0.026 | 0.06981429 | 0 |  |  | 0.088 | 4.5 | -0.005 | 0.236 | 0
4.5 | -0.005 | 0.088 | 0 | 0.088 | 0.2362945 | 0 | Breaking Stress | Strain % | 0.29 | 5 | 0.006 | 0.78 | 0
5 | 0.006 | 0.29 | 0 | 0.29 | 0.7786978 | 0 | 138.3115 | 1.7121195 | 0.524 | 5.5 | 0.016 | 1.408 | 0
5.5 | 0.016 | 0.524 | 0.01 | 0.524 | 1.406955 | 7.71225e-05 |  |  | 0.789 | 6 | 0.027 | 2.118 | 0
6 | 0.027 | 0.789 | 0.021 | 0.789 | 2.11837 | 0.00016195725 |  |  | 1.043 | 6.5 | 0.038 | 2.799 | 0
6.5 | 0.038 | 1.043 | 0.032 | 1.043 | 2.800177 | 0.000246792 |  |  | 1.31 | 7 | 0.049 | 3.517 | 0
7 | 0.049 | 1.31 | 0.043 | 1.31 | 3.516813 | 0.00033162675 |  |  | 1.581 | 7.5 | 0.06 | 4.243 | 0
7.5 | 0.06 | 1.581 | 0.054 | 1.581 | 4.244114 | 0.0004164615 |  |  | 1.859 | 8 | 0.071 | 4.989 | 0.001
8 | 0.071 | 1.859 | 0.065 | 1.859 | 4.990133 | 0.00050129625 |  |  | 2.145 | 8.5 | 0.081 | 5.757 | 0.001
8.5 | 0.081 | 2.145 | 0.075 | 2.145 | 5.757579 | 0.00057841875 |  |  | 2.416 | 9 | 0.092 | 6.485 | 0.001
9 | 0.092 | 2.416 | 0.086 | 2.416 | 6.48467 | 0.0006632535 |  |  | 2.692 | 9.5 | 0.103 | 7.226 | 0.001
9.5 | 0.103 | 2.692 | 0.097 | 2.692 | 7.225114 | 0.00074808825 |  |  | 2.975 | 10 | 0.114 | 7.985 | 0.001
10 | 0.114 | 2.975 | 0.108 | 2.975 | 7.984279 | 0.000832923 |  |  | 3.264 | 10.5 | 0.125 | 8.762 | 0.001
10.5 | 0.125 | 3.264 | 0.119 | 3.264 | 8.759482 | 0.00091775775 |  |  | 3.533 | 11 | 0.136 | 9.483 | 0.001
11 | 0.136 | 3.533 | 0.13 | 3.533 | 9.480948 | 0.0010025925 |  |  | 3.844 | 11.5 | 0.146 | 10.318 | 0.001
11.5 | 0.146 | 3.844 | 0.14 | 3.844 | 10.3151 | 0.001079715 |  |  | 4.1 | 12 | 0.157 | 11.006 | 0.001
12 | 0.157 | 4.1 | 0.151 | 4.1 | 11.00157 | 0.00116454975 |  |  | 4.383 | 12.5 | 0.168 | 11.766 | 0.001
12.5 | 0.168 | 4.383 | 0.162 | 4.383 | 11.76043 | 0.0012493845 |  |  | 4.681 | 13 | 0.179 | 12.565 | 0.001
13 | 0.179 | 4.681 | 0.173 | 4.681 | 12.55949 | 0.00133421925 |  |  | 4.957 | 13.5 | 0.19 | 13.304 | 0.001
13.5 | 0.19 | 4.957 | 0.184 | 4.957 | 13.29946 | 0.001419054 |  |  | 5.226 | 14 | 0.201 | 14.027 | 0.002
14 | 0.201 | 5.226 | 0.195 | 5.226 | 14.0206 | 0.00150388875 |  |  | 5.512 | 14.5 | 0.211 | 14.794 | 0.002
14.5 | 0.211 | 5.512 | 0.205 | 5.512 | 14.78736 | 0.00158101125 |  |  | 5.802 | 15 | 0.222 | 15.572 | 0.002
15 | 0.222 | 5.802 | 0.216 | 5.802 | 15.56475 | 0.001665846 |  |  | 6.083 | 15.5 | 0.233 | 16.327 | 0.002
15.5 | 0.233 | 6.083 | 0.227 | 6.083 | 16.31795 | 0.00175068075 |  |  | 6.363 | 16 | 0.244 | 17.079 | 0.002
16 | 0.244 | 6.363 | 0.238 | 6.363 | 17.06843 | 0.0018355155 |  |  | 6.646 | 16.5 | 0.255 | 17.84 | 0.002
16.5 | 0.255 | 6.646 | 0.249 | 6.646 | 17.82691 | 0.00192035025 |  |  | 6.935 | 17 | 0.266 | 18.615 | 0.002
17 | 0.266 | 6.935 | 0.26 | 6.935 | 18.60145 | 0.002005185 |  |  | 7.219 | 17.5 | 0.276 | 19.377 | 0.002
17.5 | 0.276 | 7.219 | 0.27 | 7.219 | 19.3626 | 0.0020823075 |  |  | 7.502 | 18 | 0.287 | 20.136 | 0.002
18 | 0.287 | 7.502 | 0.281 | 7.502 | 20.12097 | 0.00216714225 |  |  | 7.79 | 18.5 | 0.298 | 20.91 | 0.002
18.5 | 0.298 | 7.79 | 0.292 | 7.79 | 20.89272 | 0.002251977 |  |  | 8.055 | 19 | 0.309 | 21.621 | 0.002
19 | 0.309 | 8.055 | 0.303 | 8.055 | 21.60276 | 0.00233681175 |  |  | 8.365 | 19.5 | 0.32 | 22.452 | 0.002
19.5 | 0.32 | 8.365 | 0.314 | 8.365 | 22.43345 | 0.0024216465 |  |  | 8.665 | 20 | 0.331 | 23.259 | 0.003
20 | 0.331 | 8.665 | 0.325 | 8.665 | 23.23729 | 0.00250648125 |  |  | 8.938 | 20.5 | 0.341 | 23.99 | 0.003
20.5 | 0.341 | 8.938 | 0.335 | 8.938 | 23.96877 | 0.00258360375 |  |  | 9.218 | 21 | 0.352 | 24.742 | 0.003
21 | 0.352 | 9.218 | 0.346 | 9.218 | 24.71893 | 0.0026684385 |  |  | 9.496 | 21.5 | 0.363 | 25.489 | 0.003
21.5 | 0.363 | 9.496 | 0.357 | 9.496 | 25.46371 | 0.00275327325 |  |  | 9.805 | 22 | 0.374 | 26.317 | 0.003
22 | 0.374 | 9.805 | 0.368 | 9.805 | 26.2916 | 0.002838108 |  |  | 10.077 | 22.5 | 0.385 | 27.048 | 0.003
22.5 | 0.385 | 10.077 | 0.379 | 10.077 | 27.02026 | 0.00292294275 |  |  | 10.344 | 23 | 0.396 | 27.764 | 0.003
23 | 0.396 | 10.344 | 0.39 | 10.344 | 27.73549 | 0.0030077775 |  |  | 10.619 | 23.5 | 0.406 | 28.504 | 0.003
23.5 | 0.406 | 10.619 | 0.4 | 10.619 | 28.47223 | 0.0030849 |  |  | 10.921 | 24 | 0.417 | 29.313 | 0.003
24 | 0.417 | 10.921 | 0.411 | 10.921 | 29.2813 | 0.00316973475 |  |  | 11.214 | 24.5 | 0.428 | 30.1 | 0.003
24.5 | 0.428 | 11.214 | 0.422 | 11.214 | 30.06622 | 0.0032545695 |  |  | 11.467 | 25 | 0.439 | 30.779 | 0.003
25 | 0.439 | 11.467 | 0.433 | 11.467 | 30.74389 | 0.00333940425 |  |  | 11.767 | 25.5 | 0.45 | 31.584 | 0.003
25.5 | 0.45 | 11.767 | 0.444 | 11.767 | 31.54757 | 0.003424239 |  |  | 12.05 | 26 | 0.461 | 32.345 | 0.004
26 | 0.461 | 12.05 | 0.455 | 12.05 | 32.30566 | 0.00350907375 |  |  | 12.335 | 26.5 | 0.471 | 33.107 | 0.004
26.5 | 0.471 | 12.335 | 0.465 | 12.335 | 33.06918 | 0.00358619625 |  |  | 12.623 | 27 | 0.482 | 33.881 | 0.004
27 | 0.482 | 12.623 | 0.476 | 12.623 | 33.84068 | 0.003671031 |  |  | 12.922 | 27.5 | 0.493 | 34.684 | 0.004
27.5 | 0.493 | 12.922 | 0.487 | 12.922 | 34.64168 | 0.00375586575 |  |  | 13.204 | 28 | 0.504 | 35.442 | 0.004
28 | 0.504 | 13.204 | 0.498 | 13.204 | 35.39711 | 0.0038407005 |  |  | 13.49 | 28.5 | 0.515 | 36.21 | 0.004
28.5 | 0.515 | 13.49 | 0.509 | 13.49 | 36.16327 | 0.00392553525 |  |  | 13.785 | 29 | 0.526 | 37 | 0.004
29 | 0.526 | 13.785 | 0.52 | 13.785 | 36.95357 | 0.00401037 |  |  | 14.058 | 29.5 | 0.536 | 37.734 | 0.004
29.5 | 0.536 | 14.058 | 0.53 | 14.058 | 37.68495 | 0.0040874925 |  |  | 14.326 | 30 | 0.547 | 38.453 | 0.004
30 | 0.547 | 14.326 | 0.541 | 14.326 | 38.40289 | 0.00417232725 |  |  | 14.637 | 30.5 | 0.558 | 39.287 | 0.004
30.5 | 0.558 | 14.637 | 0.552 | 14.637 | 39.23612 | 0.004257162 |  |  | 14.907 | 31 | 0.569 | 40.013 | 0.004
31 | 0.569 | 14.907 | 0.563 | 14.907 | 39.95947 | 0.00434199675 |  |  | 15.202 | 31.5 | 0.58 | 40.805 | 0.004
31.5 | 0.58 | 15.202 | 0.574 | 15.202 | 40.74984 | 0.0044268315 |  |  | 15.472 | 32 | 0.591 | 41.529 | 0.005
32 | 0.591 | 15.472 | 0.585 | 15.472 | 41.47323 | 0.00451166625 |  |  | 15.771 | 32.5 | 0.601 | 42.332 | 0.005
32.5 | 0.601 | 15.771 | 0.595 | 15.771 | 42.27441 | 0.00458878875 |  |  | 16.034 | 33 | 0.612 | 43.037 | 0.005
33 | 0.612 | 16.034 | 0.606 | 16.034 | 42.97908 | 0.0046736235 |  |  | 16.344 | 33.5 | 0.623 | 43.868 | 0.005
33.5 | 0.623 | 16.344 | 0.617 | 16.344 | 43.80977 | 0.00475845825 |  |  | 16.616 | 34 | 0.634 | 44.598 | 0.005
34 | 0.634 | 16.616 | 0.628 | 16.616 | 44.53863 | 0.004843293 |  |  | 16.896 | 34.5 | 0.645 | 45.351 | 0.005
34.5 | 0.645 | 16.896 | 0.639 | 16.896 | 45.28896 | 0.00492812775 |  |  | 17.182 | 35 | 0.656 | 46.119 | 0.005
35 | 0.656 | 17.182 | 0.65 | 17.182 | 46.05542 | 0.0050129625 |  |  | 17.445 | 35.5 | 0.666 | 46.825 | 0.005
35.5 | 0.666 | 17.445 | 0.66 | 17.445 | 46.76027 | 0.005090085 |  |  | 17.72 | 36 | 0.677 | 47.562 | 0.005
36 | 0.677 | 17.72 | 0.671 | 17.72 | 47.49731 | 0.00517491975 |  |  | 18.019 | 36.5 | 0.688 | 48.364 | 0.005
36.5 | 0.688 | 18.019 | 0.682 | 18.019 | 48.29872 | 0.0052597545 |  |  | 18.308 | 37 | 0.699 | 49.14 | 0.005
37 | 0.699 | 18.308 | 0.693 | 18.308 | 49.07337 | 0.00534458925 |  |  | 18.579 | 37.5 | 0.71 | 49.869 | 0.005
37.5 | 0.71 | 18.579 | 0.704 | 18.579 | 49.79983 | 0.005429424 |  |  | 18.863 | 38 | 0.72 | 50.631 | 0.006
38 | 0.72 | 18.863 | 0.714 | 18.863 | 50.56116 | 0.0055065465 |  |  | 19.154 | 38.5 | 0.731 | 51.413 | 0.006
38.5 | 0.731 | 19.154 | 0.725 | 19.154 | 51.34131 | 0.00559138125 |  |  | 19.433 | 39 | 0.742 | 52.161 | 0.006
39 | 0.742 | 19.433 | 0.736 | 19.433 | 52.08935 | 0.005676216 |  |  | 19.707 | 39.5 | 0.753 | 52.897 | 0.006
39.5 | 0.753 | 19.707 | 0.747 | 19.707 | 52.82404 | 0.00576105075 |  |  | 19.988 | 40 | 0.764 | 53.651 | 0.006
40 | 0.764 | 19.988 | 0.758 | 19.988 | 53.57755 | 0.0058458855 |  |  | 20.289 | 40.5 | 0.775 | 54.458 | 0.006
40.5 | 0.775 | 20.289 | 0.769 | 20.289 | 54.38473 | 0.00593072025 |  |  | 20.557 | 41 | 0.786 | 55.177 | 0.006
41 | 0.786 | 20.557 | 0.78 | 20.557 | 55.1035 | 0.006015555 |  |  | 20.842 | 41.5 | 0.796 | 55.942 | 0.006
41.5 | 0.796 | 20.842 | 0.79 | 20.842 | 55.86787 | 0.0060926775 |  |  | 21.129 | 42 | 0.807 | 56.713 | 0.006
42 | 0.807 | 21.129 | 0.801 | 21.129 | 56.6377 | 0.00617751225 |  |  | 21.407 | 42.5 | 0.818 | 57.458 | 0.006
42.5 | 0.818 | 21.407 | 0.812 | 21.407 | 57.38347 | 0.006262347 |  |  | 21.689 | 43 | 0.829 | 58.216 | 0.006
43 | 0.829 | 21.689 | 0.823 | 21.689 | 58.14003 | 0.00634718175 |  |  | 21.972 | 43.5 | 0.84 | 58.975 | 0.006
43.5 | 0.84 | 21.972 | 0.834 | 21.972 | 58.89935 | 0.0064320165 |  |  | 22.243 | 44 | 0.851 | 59.702 | 0.007
44 | 0.851 | 22.243 | 0.845 | 22.243 | 59.62656 | 0.00651685125 |  |  | 22.535 | 44.5 | 0.861 | 60.486 | 0.007
44.5 | 0.861 | 22.535 | 0.855 | 22.535 | 60.41007 | 0.00659397375 |  |  | 22.805 | 45 | 0.872 | 61.212 | 0.007
45 | 0.872 | 22.805 | 0.866 | 22.805 | 61.13475 | 0.0066788085 |  |  | 23.087 | 45.5 | 0.883 | 61.967 | 0.007
45.5 | 0.883 | 23.087 | 0.877 | 23.087 | 61.89168 | 0.00676364325 |  |  | 23.369 | 46 | 0.894 | 62.725 | 0.007
46 | 0.894 | 23.369 | 0.888 | 23.369 | 62.64868 | 0.006848478 |  |  | 23.639 | 46.5 | 0.905 | 63.449 | 0.007
46.5 | 0.905 | 23.639 | 0.899 | 23.639 | 63.3736 | 0.00693331275 |  |  | 23.92 | 47 | 0.916 | 64.204 | 0.007
47 | 0.916 | 23.92 | 0.91 | 23.92 | 64.12809 | 0.0070181475 |  |  | 24.181 | 47.5 | 0.926 | 64.906 | 0.007
47.5 | 0.926 | 24.181 | 0.92 | 24.181 | 64.82893 | 0.00709527 |  |  | 24.468 | 48 | 0.937 | 65.675 | 0.007
48 | 0.937 | 24.468 | 0.931 | 24.468 | 65.59968 | 0.00718010475 |  |  | 24.732 | 48.5 | 0.948 | 66.384 | 0.007
48.5 | 0.948 | 24.732 | 0.942 | 24.732 | 66.30885 | 0.0072649395 |  |  | 24.999 | 49 | 0.959 | 67.099 | 0.007
49 | 0.959 | 24.999 | 0.953 | 24.999 | 67.02615 | 0.00734977425 |  |  | 25.265 | 49.5 | 0.97 | 67.813 | 0.007
49.5 | 0.97 | 25.265 | 0.964 | 25.265 | 67.74086 | 0.007434609 |  |  | 25.547 | 50 | 0.981 | 68.57 | 0.008
50 | 0.981 | 25.547 | 0.975 | 25.547 | 68.49857 | 0.00751944375 |  |  | 25.813 | 50.5 | 0.991 | 69.285 | 0.008
50.5 | 0.991 | 25.813 | 0.985 | 25.813 | 69.21332 | 0.00759656625 |  |  | 26.07 | 51 | 1.002 | 69.975 | 0.008
51 | 1.002 | 26.07 | 0.996 | 26.07 | 69.90419 | 0.007681401 |  |  | 26.333 | 51.5 | 1.013 | 70.682 | 0.008
51.5 | 1.013 | 26.333 | 1.007 | 26.333 | 70.61124 | 0.00776623575 |  |  | 26.615 | 52 | 1.024 | 71.439 | 0.008
52 | 1.024 | 26.615 | 1.018 | 26.615 | 71.36934 | 0.0078510705 |  |  | 26.885 | 52.5 | 1.035 | 72.162 | 0.008
52.5 | 1.035 | 26.885 | 1.029 | 26.885 | 72.09537 | 0.00793590525 |  |  | 27.13 | 53 | 1.045 | 72.821 | 0.008
53 | 1.045 | 27.13 | 1.039 | 27.13 | 72.75427 | 0.00801302775 |  |  | 27.419 | 53.5 | 1.056 | 73.597 | 0.008
53.5 | 1.056 | 27.419 | 1.05 | 27.419 | 73.53146 | 0.0080978625 |  |  | 27.664 | 54 | 1.067 | 74.253 | 0.008
54 | 1.067 | 27.664 | 1.061 | 27.664 | 74.19076 | 0.00818269725 |  |  | 27.955 | 54.5 | 1.078 | 75.036 | 0.008
54.5 | 1.078 | 27.955 | 1.072 | 27.955 | 74.97354 | 0.008267532 |  |  | 28.21 | 55 | 1.089 | 75.72 | 0.008
55 | 1.089 | 28.21 | 1.083 | 28.21 | 75.65989 | 0.00835236675 |  |  | 28.447 | 55.5 | 1.1 | 76.355 | 0.008
55.5 | 1.1 | 28.447 | 1.094 | 28.447 | 76.29806 | 0.0084372015 |  |  | 28.706 | 56 | 1.111 | 77.05 | 0.009
56 | 1.111 | 28.706 | 1.105 | 28.706 | 76.99536 | 0.00852203625 |  |  | 28.973 | 56.5 | 1.121 | 77.767 | 0.009
56.5 | 1.121 | 28.973 | 1.115 | 28.973 | 77.71399 | 0.00859915875 |  |  | 29.228 | 57 | 1.132 | 78.451 | 0.009
57 | 1.132 | 29.228 | 1.126 | 29.228 | 78.40079 | 0.0086839935 |  |  | 29.487 | 57.5 | 1.143 | 79.146 | 0.009
57.5 | 1.143 | 29.487 | 1.137 | 29.487 | 79.09844 | 0.00876882825 |  |  | 29.738 | 58 | 1.154 | 79.82 | 0.009
58 | 1.154 | 29.738 | 1.148 | 29.738 | 79.77476 | 0.008853663 |  |  | 29.967 | 58.5 | 1.165 | 80.435 | 0.009
58.5 | 1.165 | 29.967 | 1.159 | 29.967 | 80.39217 | 0.00893849775 |  |  | 30.208 | 59 | 1.176 | 81.083 | 0.009
59 | 1.176 | 30.208 | 1.17 | 30.208 | 81.04191 | 0.0090233325 |  |  | 30.478 | 59.5 | 1.186 | 81.807 | 0.009
59.5 | 1.186 | 30.478 | 1.18 | 30.478 | 81.76927 | 0.009100455 |  |  | 30.706 | 60 | 1.197 | 82.417 | 0.009
60 | 1.197 | 30.706 | 1.191 | 30.706 | 82.38437 | 0.00918528975 |  |  | 30.983 | 60.5 | 1.208 | 83.161 | 0.009
60.5 | 1.208 | 30.983 | 1.202 | 30.983 | 83.13107 | 0.0092701245 |  |  | 31.221 | 61 | 1.219 | 83.802 | 0.009
61 | 1.219 | 31.221 | 1.213 | 31.221 | 83.77326 | 0.00935495925 |  |  | 31.488 | 61.5 | 1.23 | 84.516 | 0.009
61.5 | 1.23 | 31.488 | 1.224 | 31.488 | 84.4934 | 0.009439794 |  |  | 31.724 | 62 | 1.241 | 85.151 | 0.01
62 | 1.241 | 31.724 | 1.235 | 31.724 | 85.13049 | 0.00952462875 |  |  | 31.996 | 62.5 | 1.251 | 85.881 | 0.01
62.5 | 1.251 | 31.996 | 1.245 | 31.996 | 85.86397 | 0.00960175125 |  |  | 32.232 | 63 | 1.262 | 86.513 | 0.01
63 | 1.262 | 32.232 | 1.256 | 32.232 | 86.50133 | 0.009686586 |  |  | 32.471 | 63.5 | 1.273 | 87.156 | 0.01
63.5 | 1.273 | 32.471 | 1.267 | 32.471 | 87.14688 | 0.00977142075 |  |  | 32.732 | 64 | 1.284 | 87.856 | 0.01
64 | 1.284 | 32.732 | 1.278 | 32.732 | 87.85162 | 0.0098562555 |  |  | 32.987 | 64.5 | 1.295 | 88.542 | 0.01
64.5 | 1.295 | 32.987 | 1.289 | 32.987 | 88.5404 | 0.00994109025 |  |  | 33.231 | 65 | 1.306 | 89.196 | 0.01
65 | 1.306 | 33.231 | 1.3 | 33.231 | 89.1998 | 0.010025925 |  |  | 33.48 | 65.5 | 1.316 | 89.865 | 0.01
65.5 | 1.316 | 33.48 | 1.31 | 33.48 | 89.87236 | 0.0101030475 |  |  | 33.724 | 66 | 1.327 | 90.519 | 0.01
66 | 1.327 | 33.724 | 1.321 | 33.724 | 90.53205 | 0.01018788225 |  |  | 33.973 | 66.5 | 1.338 | 91.188 | 0.01
66.5 | 1.338 | 33.973 | 1.332 | 33.973 | 91.20531 | 0.010272717 |  |  | 34.21 | 67 | 1.349 | 91.822 | 0.01
67 | 1.349 | 34.21 | 1.343 | 34.21 | 91.84651 | 0.01035755175 |  |  | 34.429 | 67.5 | 1.36 | 92.41 | 0.01
67.5 | 1.36 | 34.429 | 1.354 | 34.429 | 92.43953 | 0.0104423865 |  |  | 34.697 | 68 | 1.371 | 93.131 | 0.011
68 | 1.371 | 34.697 | 1.365 | 34.697 | 93.16428 | 0.01052722125 |  |  | 34.932 | 68.5 | 1.381 | 93.762 | 0.011
68.5 | 1.381 | 34.932 | 1.375 | 34.932 | 93.80009 | 0.01060434375 |  |  | 35.184 | 69 | 1.392 | 94.439 | 0.011
69 | 1.392 | 35.184 | 1.386 | 35.184 | 94.48218 | 0.0106891785 |  |  | 35.427 | 69.5 | 1.403 | 95.09 | 0.011
69.5 | 1.403 | 35.427 | 1.397 | 35.427 | 95.14026 | 0.01077401325 |  |  | 35.668 | 70 | 1.414 | 95.739 | 0.011
70 | 1.414 | 35.668 | 1.408 | 35.668 | 95.79314 | 0.010858848 |  |  | 35.898 | 70.5 | 1.425 | 96.354 | 0.011
70.5 | 1.425 | 35.898 | 1.419 | 35.898 | 96.41664 | 0.01094368275 |  |  | 36.156 | 71 | 1.436 | 97.048 | 0.011
71 | 1.436 | 36.156 | 1.43 | 36.156 | 97.11551 | 0.0110285175 |  |  | 36.386 | 71.5 | 1.446 | 97.664 | 0.011
71.5 | 1.446 | 36.386 | 1.44 | 36.386 | 97.73878 | 0.01110564 |  |  | 36.615 | 72 | 1.457 | 98.279 | 0.011
72 | 1.457 | 36.615 | 1.451 | 36.615 | 98.36008 | 0.01119047475 |  |  | 36.863 | 72.5 | 1.468 | 98.944 | 0.011
72.5 | 1.468 | 36.863 | 1.462 | 36.863 | 99.03258 | 0.0112753095 |  |  | 37.11 | 73 | 1.479 | 99.608 | 0.011
73 | 1.479 | 37.11 | 1.473 | 37.11 | 99.70258 | 0.01136014425 |  |  | 37.347 | 73.5 | 1.49 | 100.245 | 0.011
73.5 | 1.49 | 37.347 | 1.484 | 37.347 | 100.3459 | 0.011444979 |  |  | 37.572 | 74 | 1.501 | 100.849 | 0.012
74 | 1.501 | 37.572 | 1.495 | 37.572 | 100.9571 | 0.01152981375 |  |  | 37.812 | 74.5 | 1.511 | 101.492 | 0.012
74.5 | 1.511 | 37.812 | 1.505 | 37.812 | 101.6082 | 0.01160693625 |  |  | 38.047 | 75 | 1.522 | 102.124 | 0.012
75 | 1.522 | 38.047 | 1.516 | 38.047 | 102.2466 | 0.011691771 |  |  | 38.243 | 75.5 | 1.533 | 102.649 | 0.012
75.5 | 1.533 | 38.243 | 1.527 | 38.243 | 102.7805 | 0.01177660575 |  |  | 38.479 | 76 | 1.544 | 103.282 | 0.012
76 | 1.544 | 38.479 | 1.538 | 38.479 | 103.4219 | 0.0118614405 |  |  | 38.696 | 76.5 | 1.555 | 103.865 | 0.012
76.5 | 1.555 | 38.696 | 1.549 | 38.696 | 104.0125 | 0.01194627525 |  |  | 38.939 | 77 | 1.566 | 104.516 | 0.012
77 | 1.566 | 38.939 | 1.56 | 38.939 | 104.6732 | 0.01203111 |  |  | 39.141 | 77.5 | 1.576 | 105.059 | 0.012
77.5 | 1.576 | 39.141 | 1.57 | 39.141 | 105.2231 | 0.0121082325 |  |  | 39.142 | 78 | 1.587 | 105.061 | 0.012
78 | 1.587 | 39.142 | 1.581 | 39.142 | 105.2335 | 0.01219306725 |  |  | 39.326 | 78.5 | 1.598 | 105.556 | 0.012
78.5 | 1.598 | 39.326 | 1.592 | 39.326 | 105.7361 | 0.012277902 |  |  | 39.557 | 79 | 1.609 | 106.175 | 0.012
79 | 1.609 | 39.557 | 1.603 | 39.557 | 106.3652 | 0.01236273675 |  |  | 39.769 | 79.5 | 1.62 | 106.744 | 0.012
79.5 | 1.62 | 39.769 | 1.614 | 39.769 | 106.9433 | 0.0124475715 |  |  | 40.012 | 80 | 1.631 | 107.398 | 0.013
80 | 1.631 | 40.012 | 1.625 | 40.012 | 107.6051 | 0.01253240625 |  |  | 40.237 | 80.5 | 1.641 | 108.002 | 0.013
80.5 | 1.641 | 40.237 | 1.635 | 40.237 | 108.2178 | 0.01260952875 |  |  | 40.456 | 81 | 1.652 | 108.589 | 0.013
81 | 1.652 | 40.456 | 1.646 | 40.456 | 108.8154 | 0.0126943635 |  |  | 40.686 | 81.5 | 1.663 | 109.205 | 0.013
81.5 | 1.663 | 40.686 | 1.657 | 40.686 | 109.4427 | 0.01277919825 |  |  | 40.928 | 82 | 1.674 | 109.855 | 0.013
82 | 1.674 | 40.928 | 1.668 | 40.928 | 110.1025 | 0.012864033 |  |  | 41.157 | 82.5 | 1.685 | 110.471 | 0.013
82.5 | 1.685 | 41.157 | 1.679 | 41.157 | 110.7276 | 0.01294886775 |  |  | 41.388 | 83 | 1.696 | 111.092 | 0.013
83 | 1.696 | 41.388 | 1.69 | 41.388 | 111.3582 | 0.0130337025 |  |  | 41.598 | 83.5 | 1.706 | 111.653 | 0.013
83.5 | 1.706 | 41.598 | 1.7 | 41.598 | 111.9317 | 0.013110825 |  |  | 41.836 | 84 | 1.717 | 112.293 | 0.013
84 | 1.717 | 41.836 | 1.711 | 41.836 | 112.5816 | 0.01319565975 |  |  | 42.045 | 84.5 | 1.728 | 112.855 | 0.013
84.5 | 1.728 | 42.045 | 1.722 | 42.045 | 113.1536 | 0.0132804945 |  |  | 42.278 | 85 | 1.739 | 113.481 | 0.013
85 | 1.739 | 42.278 | 1.733 | 42.278 | 113.7904 | 0.01336532925 |  |  | 42.514 | 85.5 | 1.75 | 114.112 | 0.013
85.5 | 1.75 | 42.514 | 1.744 | 42.514 | 114.4355 | 0.013450164 |  |  | 42.757 | 86 | 1.761 | 114.766 | 0.014
86 | 1.761 | 42.757 | 1.755 | 42.757 | 115.0997 | 0.01353499875 |  |  | 42.975 | 86.5 | 1.771 | 115.35 | 0.014
86.5 | 1.771 | 42.975 | 1.765 | 42.975 | 115.6958 | 0.01361212125 |  |  | 43.201 | 87 | 1.782 | 115.957 | 0.014
87 | 1.782 | 43.201 | 1.776 | 43.201 | 116.3147 | 0.013696956 |  |  | 43.43 | 87.5 | 1.793 | 116.57 | 0.014
87.5 | 1.793 | 43.43 | 1.787 | 43.43 | 116.9418 | 0.01378179075 |  |  | 43.63 | 88 | 1.804 | 117.107 | 0.014
88 | 1.804 | 43.63 | 1.798 | 43.63 | 117.491 | 0.0138666255 |  |  | 43.869 | 88.5 | 1.815 | 117.751 | 0.014
88.5 | 1.815 | 43.869 | 1.809 | 43.869 | 118.1455 | 0.01395146025 |  |  | 44.073 | 89 | 1.826 | 118.298 | 0.014
89 | 1.826 | 44.073 | 1.82 | 44.073 | 118.7059 | 0.014036295 |  |  | 44.277 | 89.5 | 1.836 | 118.846 | 0.014
89.5 | 1.836 | 44.277 | 1.83 | 44.277 | 119.2655 | 0.0141134175 |  |  | 44.495 | 90 | 1.847 | 119.431 | 0.014
90 | 1.847 | 44.495 | 1.841 | 44.495 | 119.864 | 0.01419825225 |  |  | 44.708 | 90.5 | 1.858 | 120.001 | 0.014
90.5 | 1.858 | 44.708 | 1.852 | 44.708 | 120.4493 | 0.014283087 |  |  | 44.918 | 91 | 1.869 | 120.565 | 0.014
91 | 1.869 | 44.918 | 1.863 | 44.918 | 121.0268 | 0.01436792175 |  |  | 45.138 | 91.5 | 1.88 | 121.155 | 0.015
91.5 | 1.88 | 45.138 | 1.874 | 45.138 | 121.6314 | 0.0144527565 |  |  | 45.212 | 92 | 1.891 | 121.355 | 0.015
92 | 1.891 | 45.212 | 1.885 | 45.212 | 121.8427 | 0.01453759125 |  |  | 45.439 | 92.5 | 1.901 | 121.963 | 0.015
92.5 | 1.901 | 45.439 | 1.895 | 45.439 | 122.4655 | 0.01461471375 |  |  | 45.668 | 93 | 1.912 | 122.577 | 0.015
93 | 1.912 | 45.668 | 1.906 | 45.668 | 123.095 | 0.0146995485 |  |  | 45.88 | 93.5 | 1.923 | 123.148 | 0.015
93.5 | 1.923 | 45.88 | 1.917 | 45.88 | 123.6789 | 0.01478438325 |  |  | 46.096 | 94 | 1.934 | 123.728 | 0.015
94 | 1.934 | 46.096 | 1.928 | 46.096 | 124.2738 | 0.014869218 |  |  | 46.312 | 94.5 | 1.945 | 124.306 | 0.015
94.5 | 1.945 | 46.312 | 1.939 | 46.312 | 124.8689 | 0.01495405275 |  |  | 46.513 | 95 | 1.956 | 124.846 | 0.015
95 | 1.956 | 46.513 | 1.95 | 46.513 | 125.4238 | 0.0150388875 |  |  | 46.596 | 95.5 | 1.966 | 125.07 | 0.015
95.5 | 1.966 | 46.596 | 1.96 | 46.596 | 125.6595 | 0.01511601 |  |  | 46.805 | 96 | 1.977 | 125.629 | 0.015
96 | 1.977 | 46.805 | 1.971 | 46.805 | 126.2364 | 0.01520084475 |  |  | 46.997 | 96.5 | 1.988 | 126.145 | 0.015
96.5 | 1.988 | 46.997 | 1.982 | 46.997 | 126.7677 | 0.0152856795 |  |  | 47.191 | 97 | 1.999 | 126.665 | 0.015
97 | 1.999 | 47.191 | 1.993 | 47.191 | 127.3046 | 0.01537051425 |  |  | 47.407 | 97.5 | 2.01 | 127.246 | 0.016
97.5 | 2.01 | 47.407 | 2.004 | 47.407 | 127.9011 | 0.015455349 |  |  | 47.624 | 98 | 2.021 | 127.828 | 0.016
98 | 2.021 | 47.624 | 2.015 | 47.624 | 128.5005 | 0.01554018375 |  |  | 47.827 | 98.5 | 2.031 | 128.372 | 0.016
98.5 | 2.031 | 47.827 | 2.025 | 47.827 | 129.0611 | 0.01561730625 |  |  | 47.986 | 99 | 2.042 | 128.799 | 0.016
99 | 2.042 | 47.986 | 2.036 | 47.986 | 129.5045 | 0.015702141 |  |  | 48.163 | 99.5 | 2.053 | 129.276 | 0.016
99.5 | 2.053 | 48.163 | 2.047 | 48.163 | 129.9966 | 0.01578697575 |  |  | 48.383 | 100 | 2.064 | 129.867 | 0.016
100 | 2.064 | 48.383 | 2.058 | 48.383 | 130.6051 | 0.0158718105 |  |  | 48.563 | 100.5 | 2.075 | 130.348 | 0.016
100.5 | 2.075 | 48.563 | 2.069 | 48.563 | 131.1058 | 0.01595664525 |  |  | 48.722 | 101 | 2.086 | 130.776 | 0.016
101 | 2.086 | 48.722 | 2.08 | 48.722 | 131.55 | 0.01604148 |  |  | 48.811 | 101.5 | 2.096 | 131.014 | 0.016
101.5 | 2.096 | 48.811 | 2.09 | 48.811 | 131.8041 | 0.0161186025 |  |  | 49.03 | 102 | 2.107 | 131.602 | 0.016
102 | 2.107 | 49.03 | 2.101 | 49.03 | 132.4108 | 0.01620343725 |  |  | 49.221 | 102.5 | 2.118 | 132.116 | 0.016
102.5 | 2.118 | 49.221 | 2.112 | 49.221 | 132.9421 | 0.016288272 |  |  | 49.445 | 103 | 2.129 | 132.715 | 0.016
103 | 2.129 | 49.445 | 2.123 | 49.445 | 133.5628 | 0.01637310675 |  |  | 49.636 | 103.5 | 2.14 | 133.23 | 0.017
103.5 | 2.14 | 49.636 | 2.134 | 49.636 | 134.0946 | 0.0164579415 |  |  | 49.836 | 104 | 2.15 | 133.765 | 0.017
104 | 2.15 | 49.836 | 2.144 | 49.836 | 134.6495 | 0.016535064 |  |  | 50.024 | 104.5 | 2.161 | 134.271 | 0.017
104.5 | 2.161 | 50.024 | 2.155 | 50.024 | 135.1736 | 0.01661989875 |  |  | 50.248 | 105 | 2.172 | 134.873 | 0.017
105 | 2.172 | 50.248 | 2.166 | 50.248 | 135.7954 | 0.0167047335 |  |  | 50.435 | 105.5 | 2.183 | 135.374 | 0.017
105.5 | 2.183 | 50.435 | 2.177 | 50.435 | 136.3173 | 0.01678956825 |  |  | 50.671 | 106 | 2.194 | 136.008 | 0.017
106 | 2.194 | 50.671 | 2.188 | 50.671 | 136.972 | 0.016874403 |  |  | 50.847 | 106.5 | 2.205 | 136.478 | 0.017
106.5 | 2.205 | 50.847 | 2.199 | 50.847 | 137.4647 | 0.01695923775 |  |  | 51.018 | 107 | 2.216 | 136.938 | 0.017
107 | 2.216 | 51.018 | 2.21 | 51.018 | 137.9442 | 0.0170440725 |  |  | 51.148 | 107.5 | 2.226 | 137.287 | 0.017
107.5 | 2.226 | 51.148 | 2.22 | 51.148 | 138.3115 | 0.017121195 |  |  | 18.604 | 107.75 | 2.232 | 49.934 | 0.017
107.75 | 2.232 | 18.604 | 2.226 | 18.604 | 50.31131 | 0.0171674685

## Calculations
Hygrothermal |  |  |  | Control
Sample No. | Breaking Stress | Strain % | Eb | Sample No. | Breaking Stress | Strain % | Eb
1 | 213.579 | 1.962675 | 12724.47 | 1 | 237.9991 | 1.903846875 | 12577.91
3 | 194.2779 | 1.59829875 | 13993.02 | 2 | 182.5797 | 1.77683625 | 12504.56
4 | 147.7132 | 1.494892875 | 11418.07 | 3 | 168.0379 | 1.60341 | 13129.47
5 | 197.8173 | 1.57769685 | 14863.39 | 4 | 193.4167 | 1.76421 | 12766.64
7 | 138.3115 | 1.7121195 | 9126.135 | Average | 195.5084 | 1.762076 | 12.74465
Average | 178.3398 | 1.669136595 | 12.42502 | Std. dev | 30.17511 | 0.123148 | 0.2792936
Std. dev | 33.22443 | 0.1814886 | 2.257794

## Comparison Graphs
Control |  |  | b= 4 cm |  |  |  | AVG | STDEV | %COV
Flexural Strength | sfM | MPa | 237.9991 | 182.5797 | 168.0379 | 193.4167 | 195.5084 | 30.17511 | 15.43418
Tangent Modulus | EB | MPa | 12556.74 | 12606.21 | 13189.85 | 12597.37 | 12737.54 | 302.3053 | 2.373341
Chord Modulus | Ef | MPa | 12577.91 | 12504.56 | 13129.47 | 12766.64 | 12744.65 | 279.2936 | 2.191459
Water Exposure (T13) and dried |  |  | b= 4 cm |  |  |  |  | AVG | STDEV | %COV
Flexural Strength | sfM | MPa | 213.579 | 194.2779 | 147.7132 | 197.8173 | 138.3115 | 178.3398 | 33.22443 | 18.62985
Tangent Modulus | EB | MPa | 12970.66 | 13962.85 | 11464.95 | 14038 | 9152.22 | 12317.74 | 2051.814 | 16.6574
Chord Modulus | Ef | MPa | 12724.47 | 13993.02 | 11418.07 | 14863.39 | 9126.135 | 12425.02 | 2257.794 | 18.17136
Water Exposure (T11) and DMTA |  |  | b= 4 cm |  | AVG | STDEV | %COV
Flexural Strength | sfM | MPa | 159.4929 | 188.7535 | 174.1232 | 20.69035 | 11.88259
Tangent Modulus | EB | MPa | 12251.72 | 14207.24 | 13229.48 | 1382.766 | 10.45215
Chord Modulus | Ef | MPa | 12216.56 | 14207.24 | 13211.9 | 1407.628 | 10.65424
|  | CNT-Al2O3_T0 | [5 empty] | CNT-Al2O3_T13_water |  |  | CNT-Al2O3_T11_water_DMTA
|  |  | Average | Std. Dev. |  |  |  | Flexural Strength (MPa) | 178.3398 | 33.22443 | Flexural Strength (MPa) | 174.1232 | 20.69035
|  | Flexural Strength (MPa) | 195.5084 | 30.17511 |  |  |  | Bending Modulus (GPa) | 12.42502 | 2.257794 | Bending Modulus (GPa) | 13.2119 | 1.407628
|  | Bending Modulus (GPa) | 12.74465 | 0.3024739
CNT-Alumina

## Sample dimensions
CNT-Al2O3 Flexure sample dimensions |  |  |  | CNT-Al2O3 Flexure sample dimensions |  |  |  | Old
S.No | Length (mm) | Width (mm) | Thickness (mm) | S.No | Length (mm) | Width (mm) | Thickness (mm) | wt %
1 | 53.35 | 3.74 | 2.345 | 1 | 50.89 | 4.9466 | 2.44
2 | 54.39 | 5.03 | 2.415 | 2 | 53.23 | 4.9867 | 2.3367
3 | 53.32 | 5.01 | 2.32 | 3 | 50.7 | 5.01 | 2.07 | 831.82
4 | 50.9 | 4.61 | 2.48 | 4 | 52.6 | 5.136 | 2.363 | 994.84
|  |  |  | 5 | 50.72 | 4.96 | 2.0766 | 840
|  |  |  | 6 | 53.36 | 4.4867 | 2.2
|  |  |  | 7 | 53.39 | 5.283 | 2.0566 | 783.11
CNT flex samples (new) wt%
767.53
761.01
[8 empty] | 664.02 | Average | Std. dev
[8 empty] | 771.14 | 801.68375 | 94.66913