## DSC
Al2O3
Sample ID | Control |  | Hy |  | HT (15 days) |  | HT (90 days)
| Cycle 1 | Cycle 2 | Cycle 1 | Cycle 2 | Cycle 1 | Cycle 2 | Cycle 1 | Cycle 2
2a | 201.48 | 220.08
2b | 198.98 | 219.43
5a | 197.66 | 200.99
5b | 200.2 | 220.29
2a |  |  |  |  | 205.02 | 220.5
2b |  |  |  |  | 204.2 | 219.04
3a |  |  |  |  | 203.34 | 221.26
3b |  |  |  |  | 203.68 | 221.99
1a |  |  | 197.87 | 201.33
1b |  |  | 197.59 | 201.18
2a |  |  | 201.42 | 220.17
2b |  |  | 201.1 | 220.07
MIT folder files | 205.56 | 221.5 | 202.51 | 221.88 | 205.61 | 220.42
| 204.86 | 220.69 | 202 | 219.81 | 205.44 | 203.67
2016-08-08 | [6 empty] | 203.86 | 220.42
[7 empty] | 200.01 | 203.67
Average | 201.4567 | 217.1633 | 200.415 | 214.0733 | 204.5483 | 217.8133 | 201.935 | 212.045 | 202.1195 | 215.9195
Std.dev | 3.17957 | 7.95288 | 2.137201 | 9.956037 | 0.9465816 | 6.998222 | 2.722361 | 11.84404 | 2.722318 | 8.202334
CNT
6a | 207.86 | 228.13
6b | 208.63 | 228.27
5a | 206.99 | 231.77
5b | 207.05 | 231.99
1a |  |  |  |  | 207.48 | 231.18
1b |  |  |  |  | 207.09 | 230.55
4a |  |  |  |  | 208.84 | 228.23
4b |  |  |  |  | 204.53 | 227.4
4a |  |  | 207.26 | 232.47
4b |  |  | 207.01 | 232.43
6a |  |  | 209.81 | 227.05
6b |  |  | 210.11 | 227.54
MIT folder files | 206.57 | 232.29 | 206.98 | 232.38 | 209.29 | 227.24
| 206.59 | 231.91 |  | 230.84 | 209.29 | 225.38
2016-08-08 | [6 empty] | 208.42 | 231.69
[7 empty] | 208.15 | 230.65
Average | 207.2817 | 230.7267 | 208.234 | 230.4517 | 207.7533 | 228.33 | 208.285 | 231.17 | 207.7868 | 229.9695
Std.dev | 0.8094545 | 1.965031 | 1.582918 | 2.526099 | 1.833474 | 2.182494 | 0.1909188 | 0.7353911 | 1.357637 | 2.287434

## TGA
Al2O3
Sample ID | Control | Hy | HT (15 days) | HT (90 days)
2 | 53.54 |  | 52.44
5 | 54.55
1 |  | 52.43 |  | 51.54
2 |  | 53.62 |  | 52.27
3 |  |  | 53.22
average | 54.045 | 53.025 | 52.83 | 51.905 | 52.95125
std.dev | 0.7141778 | 0.8414571 | 0.5515433 | 0.516188 | 0.9569959
CNT
Sample ID | Control | Hy | HT (15 days) | HT (90 days)
5 | 55.02
6 | 58.12 | 53.23
4 |  | 57.56 | 53.16
1 |  |  | 53.63 | 60.12
2 |  |  |  | 58.6
average | 56.57 | 55.395 | 53.395 | 59.36 | 56.18
std.dev | 2.192031 | 3.061772 | 0.3323402 | 1.074802 | 2.744319