## All samples
Al2O3 Flexure samples (mg) | [28 empty] | Al2O3 Flexure samples (% weight gain)
Sample Name | 2016-03-23 12:00 | 2016-03-23 15:00 | 2016-03-23 18:23 | 2016-03-24 09:42 | 2016-03-24 13:35 | 2016-03-24 17:00 | 2016-03-25 11:00 | 2016-03-25 16:15 | 2016-03-28 10:02 | 2016-03-29 11:00 | 2016-03-30 12:00 | 2016-03-31 11:35 | 2016-04-01 16:00 | 2016-04-04 13:00 | 2016-04-05 17:00 | 2016-04-06 18:15 | 2016-04-07 11:00 | 2016-04-11 10:35 | 2016-04-13 10:20 | 2016-04-14 16:40 | 2016-04-18 12:45 | 2016-04-19 10:57 | 2016-04-20 11:00 | 2016-04-21 10:20 | 2016-04-22 10:36 | 2016-04-25 11:00 | 2016-04-26 14:35 | 2016-04-27 10:36 | 2016-03-23 12:00 | 2016-03-23 15:00 | 2016-03-23 18:23 | 2016-03-24 09:42 | 2016-03-24 13:35 | 2016-03-24 17:00 | 2016-03-25 11:00 | 2016-03-25 16:15 | 2016-03-28 10:02 | 2016-03-29 11:00 | 2016-03-30 12:00 | 2016-03-31 11:35 | 2016-04-01 16:00 | 2016-04-04 13:00 | 2016-04-05 17:00 | 2016-04-06 18:15 | 2016-04-07 11:00 | 2016-04-11 10:35 | 2016-04-13 10:20 | 2016-04-14 16:40 | 2016-04-18 12:45 | 2016-04-19 10:57 | 2016-04-20 11:00 | 2016-04-21 10:20 | 2016-04-22 10:36 | 2016-04-25 11:00 | 2016-04-26 14:35 | 2016-04-27 10:36
| T0 | T1 | T2 | T3 | T4 | T5 | T6 | T7 | T8 | T9 | T10 | T11 | T12 | T13 | T14 | T15 | T16 | drying | drying | drying | drying | drying | drying | drying | drying | drying | drying | drying | T0 | T1 | T2 | T3 | T4 | T5 | T6 | T7 | T8 | T9 | T10 | T11 | T12 | T13 | T14 | T15 | T16 | Drying | Drying | Drying | Drying | Drying | Drying | Drying | Drying | Drying | Drying | Drying
S1 | 764.77 | 767 | 767.9 | 770.27 | 770.61 | 770.94 | 772.07 | 772.22 | 772.67 | 772.63 | 772.61 | 772.78 | 772.83 | 772.77 | 772.88 | 772.9 | 773.02 | 767.65 | 766.95 | 766.58 | 765.65 | 765.49 | 765.27 | 765.1 | 765.02 | 764.67 | 764.65 | 764.43 | 0 | 0.2915909 | 0.4092734 | 0.7191705 | 0.7636283 | 0.8067785 | 0.9545354 | 0.9741491 | 1.03299 | 1.02776 | 1.025145 | 1.047374 | 1.053912 | 1.046066 | 1.06045 | 1.063065 | 1.078756 | 0.3765838 | 0.285053 | 0.2366725 | 0.1150673 | 0.09414595 | 0.06537913 | 0.04315023 | 0.03268957 | -0.01307583 | -0.01569099 | -0.04445781
S2 | 762.36 | 764.65 | 765.7 | 768.02 | 768.45 | 768.74 | 769.96 | 770.1 | 770.51 | 770.39 | 770.39 | 770.6 | 770.6 | 770.66 | 770.63 | 770.8 | 770.79 | 765.08 | 764.26 | 763.86 | 762.94 | 762.81 | 762.57 | 762.38 | 762.31 | 762.02 | 761.95 | 761.72 | 0 | 0.300383 | 0.4381132 | 0.7424314 | 0.7988352 | 0.836875 | 0.9969043 | 1.015268 | 1.069049 | 1.053308 | 1.053308 | 1.080854 | 1.080854 | 1.088724 | 1.084789 | 1.107089 | 1.105777 | 0.3567868 | 0.2492261 | 0.1967574 | 0.07607954 | 0.05902723 | 0.02754604 | 0.002623432 | -0.006558581 | -0.04459835 | -0.05378037 | -0.08394984
S3 | 864.3 | 867.29 | 868.47 | 870.96 | 871.44 | 871.74 | 872.73 | 872.82 | 873.29 | 873.22 | 873.14 | 873.35 | 873.37 | 873.41 | 873.41 | 873.42 | 873.62 | 867.42 | 866.58 | 866.16 | 865.17 | 864.93 | 864.74 | 864.55 | 864.4 | 864.28 | 864.09 | 863.84 | 0 | 0.3459447 | 0.4824714 | 0.7705658 | 0.826102 | 0.8608122 | 0.9753558 | 0.9857688 | 1.040148 | 1.032049 | 1.022793 | 1.04709 | 1.049404 | 1.054032 | 1.054032 | 1.055189 | 1.078329 | 0.3609858 | 0.2637973 | 0.2152031 | 0.1006595 | 0.07289136 | 0.05090825 | 0.02892514 | 0.01157006 | -0.002314011 | -0.02429712 | -0.05322226
S4 | 808.96 | 811.44 | 812.47 | 814.74 | 815.23 | 815.23 | 816.77 | 816.92 | 817.48 | 817.4 | 817.4 | 817.61 | 817.65 | 817.6 | 817.63 | 817.77 | 817.87 | 812.2 | 811.39 | 810.98 | 810.08 | 809.82 | 809.65 | 809.46 | 809.38 | 809.04 | 809 | 808.8 | 0 | 0.3065665 | 0.4338904 | 0.7144976 | 0.7750692 | 0.7750692 | 0.9654371 | 0.9839794 | 1.053204 | 1.043315 | 1.043315 | 1.069274 | 1.07421875 | 1.068038 | 1.071746 | 1.089053 | 1.101414 | 0.4005142 | 0.3003857 | 0.2497033 | 0.1384494 | 0.1063093 | 0.0852947 | 0.06180775 | 0.05191851 | 0.009889241 | 0.00494462 | -0.01977848
| 800.0975 | [26 empty] | wt% al2o3 | 0 | 0.3111213 | 0.4409371 | 0.7366663 | 0.7909087 | 0.8198837 | 0.9730581 | 0.9897914 | 1.048848 | 1.039108 | 1.03614 | 1.061148 | 1.064597 | 1.064215 | 1.067754 | 1.078599 | 1.091069 | 0.3737177 | 0.2746155 | 0.2245841 | 0.1075639 | 0.08309347 | 0.05728203 | 0.03412664 | 0.02240489 | -0.01252474 | -0.02220596 | -0.0503521
|  | 0.2915909 | 0.4092734 | 0.7191705 | 0.7636283 | 0.8067785 | 0.9545354 | 0.9741491 | 1.03299 | 1.02776 | 1.025145 | 1.047374 | 1.053912 | 1.046066 | 1.06045 | 1.063065 | 1.078756 | [10 empty] | wt% al2o3 std | 0 | 0.024015 | 0.03047029 | 0.02569024 | 0.02766774 | 0.03716598 | 0.01802863 | 0.0177362 | 0.0158556 | 0.01151735 | 0.01466584 | 0.01675035 | 0.01529569 | 0.01869404 | 0.01351279 | 0.02387652 | 0.01457463 | 0.01979079 | 0.02261784 | 0.02337685 | 0.02613521 | 0.02116917 | 0.02432507 | 0.02494779 | 0.02538441 | 0.02334999 | 0.02436469 | 0.02649865
hrs | 0 | 3 | 6.383333 | 21.7 | 25.58333 | 29 | 47 | 52.25 | 118.0333 | 143 | 168 | 191.5833 | 220 | 289 | 317 | 342.25 | 359 | [10 empty] | Days | 0 | 0.125 | 0.2659722 | 0.9041667 | 1.065972 | 1.208333 | 1.958333 | 2.177083 | 4.918056 | 5.958333 | 7 | 7.982639 | 9.166667 | 12.04167 | 13.20833 | 14.26042 | 14.95833 | 18.94097 | 20.93056 | 22.19444 | 26.03125 | 26.95625 | 27.95833 | 28.93056 | 29.94167 | 32.95833 | 34.10764 | 34.94167
Sample set | 1 | 3 | 4
CNT-Al2O3 Flexure samples (mg) | [28 empty] | CNT-Al2O3 Flexure samples (% weight gain)
Sample Name | 2015-03-23 12:00 | 3/23/2016 3:00PM | 2016-03-23 18:23 | 2016-03-24 09:42 | 2016-03-24 13:35 | 2016-03-24 17:00 | 2016-03-25 11:00 | 2016-03-25 16:15 | 2016-03-28 10:02 | 2016-03-29 11:00 | 2016-03-30 12:00 | 2016-03-31 11:35 | 2016-04-01 16:00 | 2016-04-04 13:00 | 2016-04-05 17:00 | 2016-04-06 18:15 | 2016-04-07 11:00 | 2016-04-11 11:00 | 2016-04-13 10:20 | 2016-04-14 16:40 | 2016-04-18 12:45 | 2016-04-19 10:57 | 2016-04-20 11:00 | 2016-04-21 10:20 | 2016-04-22 10:36 | 2016-04-25 11:00 | 2016-04-26 14:35 | 2016-04-27 10:36 | 3/23/2016 12:00PM | 3/23/2016 3:00PM | 2016-03-23 18:23 | 2016-03-24 09:42 | 2016-03-24 13:35 | 2016-03-24 17:00 | 2016-03-25 11:00 | 2016-03-25 16:15 | 2016-03-28 10:02 | 2016-03-29 11:00 | 2016-03-30 12:00 | 2016-03-31 11:35 | 2016-04-01 16:00 | 2016-04-04 13:00 | 2016-04-05 17:00 | 2016-04-06 18:15 | 2016-04-07 11:00 | 2016-04-11 11:00 | 2016-04-13 10:20 | 2016-04-14 16:40 | 2016-04-18 12:45 | 2016-04-19 10:57 | 2016-04-20 11:00 | 2016-04-21 10:20 | 2016-04-22 10:36 | 2016-04-25 11:00 | 2016-04-26 14:35 | 2016-04-27 10:36
| T0 | T1 | T2 | T3 | T4 | T5 | T6 | T7 | T8 | T9 | T10 | T11 | T12 | T13 | T14 | T15 | T16 | drying | drying | drying | drying | drying | drying | drying | drying | drying | drying | drying | T0 | T1 | T2 | T3 | T4 | T5 | T6 | T7 | T8 | T9 | T10 | T11 | T12 | T13 | T14 | T15 | T16 | Drying | Drying | Drying | Drying | Drying | Drying | Drying | Drying | Drying | Drying | Drying
S1 | 767.53 | 768.97 | 769.31 | 770.809 | 771.09 | 771.2 | 772.01 | 772.15 | 773.25 | 773.29 | 773.33 | 773.65 | 773.69 | 773.7 | 773.76 | 773.86 | 773.92 | 770.1 | 769.46 | 769.1 | 768.31 | 768.06 | 767.89 | 767.75 | 767.67 | 767.52 | 767.25 | 767.15 | 0 | 0.1876148 | 0.2319128 | 0.4272146 | 0.4638255 | 0.4781572 | 0.5836905 | 0.6019309 | 0.7452477 | 0.7504593 | 0.7556708 | 0.797363 | 0.8025745 | 0.8038774 | 0.8116947 | 0.8247235 | 0.8325407 | 0.3348403 | 0.251456 | 0.2045523 | 0.1016247 | 0.06905268 | 0.0469037 | 0.02866337 | 0.01824033 | -0.001302881 | -0.03648066 | -0.04950947
S2 | 761.01 | 762.34 | 762.6 | 764.32 | 764.43 | 764.53 | 765.38 | 765.47 | 766.67 | 766.64 | 766.82 | 767.08 | 767.12 | 767.08 | 767.2 | 767.37 | 767.39 | 763.6 | 763.02 | 762.67 | 761.89 | 761.59 | 761.5 | 761.46 | 761.27 | 761.18 | 760.89 | 760.74 | 0 | 0.1747677 | 0.2089329 | 0.4349483 | 0.4494028 | 0.4625432 | 0.5742369 | 0.5860633 | 0.7437484 | 0.7398063 | 0.7634591 | 0.7976242 | 0.8028804 | 0.7976242 | 0.8133927 | 0.8357315 | 0.8383595 | 0.3403372 | 0.2641227 | 0.2181312 | 0.1156358 | 0.0762145 | 0.06438812 | 0.05913194 | 0.03416512 | 0.02233873 | -0.01576852 | -0.03547917
S3 | 664.02 | 665.18 | 665.55 | 666.77 | 666.99 | 667.03 | 667.73 | 667.82 | 668.56 | 668.58 | 668.63 | 668.88 | 668.86 | 668.9 | 668.91 | 669.08 | 669.06 | 665.67 | 665.14 | 664.84 | 664.18 | 663.93 | 663.84 | 663.7 | 663.69 | 663.6 | 663.37 | 663.28 | 0 | 0.1746935 | 0.2304147 | 0.4141442 | 0.4472757 | 0.4532996 | 0.5587181 | 0.5722719 | 0.6837143 | 0.6867263 | 0.6942562 | 0.7319057 | 0.7288937 | 0.7349176 | 0.7364236 | 0.7620252 | 0.7590133 | 0.2484865 | 0.1686696 | 0.1234903 | 0.02409566 | -0.01355381 | -0.02710762 | -0.04819132 | -0.0496973 | -0.06325111 | -0.09788862 | -0.1114424
S4 | 771.14 | 772.64 | 773.11 | 774.64 | 774.92 | 775 | 775.85 | 776.01 | 777.05 | 777.06 | 777.13 | 777.44 | 777.56 | 777.52 | 777.55 | 777.73 | 777.73 | 773.6 | 772.95 | 772.52 | 771.71 | 771.49 | 771.3 | 771.18 | 771.11 | 770.9 | 770.69 | 770.58 | 0 | 0.1945172 | 0.2554659 | 0.4538735 | 0.4901834 | 0.5005576 | 0.610784 | 0.6315325 | 0.7663978 | 0.7676946 | 0.7767721 | 0.8169723 | 0.8325337 | 0.8273465 | 0.8312369 | 0.8545789 | 0.8545789 | 0.3190082 | 0.2347174 | 0.1789558 | 0.07391654 | 0.04538735 | 0.0207485 | 0.005187126 | -0.003890344 | -0.03112275 | -0.05835516 | -0.07261976
| 740.925 | [26 empty] | wt% cnt | 0 | 0.1828983 | 0.2316816 | 0.4325451 | 0.4626718 | 0.4736394 | 0.5818574 | 0.5979496 | 0.7347771 | 0.7361716 | 0.7475395 | 0.7859663 | 0.7917206 | 0.7909414 | 0.798187 | 0.8192648 | 0.8211231 | 0.3106681 | 0.2297414 | 0.1812824 | 0.07881817 | 0.04427518 | 0.02623318 | 0.01119778 | -0.0002955476 | -0.0183345 | -0.05212324 | -0.0672627
8:00 | [27 empty] | wt% std cnt | 0 | 0.00984325 | 0.01901629 | 0.01661009 | 0.0197596 | 0.0206707 | 0.02186024 | 0.02545776 | 0.03557805 | 0.03490885 | 0.03657505 | 0.03719191 | 0.04417869 | 0.03947994 | 0.04211366 | 0.04010155 | 0.04244361 | 0.042429 | 0.04245829 | 0.04181173 | 0.04039082 | 0.04074094 | 0.03982626 | 0.04533551 | 0.03644435 | 0.03708292 | 0.03511725 | 0.03319597
[28 empty] | days | 0 | 0.125 | 0.2659722 | 0.9041667 | 1.065972 | 1.208333 | 1.958333 | 2.177083 | 4.918056 | 5.958333 | 7 | 7.982639 | 9.166667 | 12.04167 | 13.20833 | 14.26042 | 14.95833 | 18.94097 | 20.93056 | 22.19444 | 26.03125 | 26.95625 | 27.95833 | 28.93056 | 29.94167 | 32.95833 | 34.10764 | 34.94167
RTM 6 (small) (mg) | [27 empty] | hours | 0 | 3 | 6.383333 | 21.7 | 25.58333 | 29 | 47 | 52.25 | 118.0333 | 143 | 168 | 191.5833 | 220 | 289 | 317 | 342.25 | 359 | 454.5833 | 502.3333 | 532.6667 | 624.75 | 646.95 | 671 | 694.3333 | 718.6 | 791 | 818.5833 | 838.6
Sample Name | 3/23/2016 12:00PM | [26 empty] | sqrt time/h | 0 | 0.7216878 | 1.052719 | 1.940969 | 2.107499 | 2.243819 | 2.856523 | 3.01184 | 4.526798 | 4.982609 | 5.400617 | 5.767235 | 6.180165 | 7.083333 | 7.418539 | 7.708333 | 7.894706 | 8.883733 | 9.338664 | 9.616489 | 10.41458 | 10.598 | 10.79319 | 10.97925 | 11.16946 | 11.71863 | 11.92121 | 12.06608
T0
S1 | 5.55
S2 | 5.15
S3 | 4.5
S4 | 5.61
S5 | 5.4
S6 | 4.31
S7 | 6.82
S8 | 7.43
S9 | 7.48
RTM 6 (bulk) (mg) | [28 empty] | RTM 6 (bulk) (% weight gain)
Sample Name | 2015-03-23 12:00 | 2016-03-23 15:00 | 2016-03-23 18:23 | 2016-03-24 09:42 | 2016-03-24 13:35 | 2016-03-24 17:00 | 2016-03-25 11:00 | 2016-03-25 16:15 | 2016-03-28 10:02 | 2016-03-29 11:00 | 2016-03-30 12:00 | 2016-03-31 11:35 | 2016-04-01 16:00 | 2016-04-04 13:00 | 2016-04-05 17:00 | 2016-04-06 18:15 | 2016-04-07 11:00 | 2016-04-19 11:00 | 2016-04-20 11:00 | 2016-04-21 10:30 | 2016-04-22 10:36 | 2016-04-25 11:00 | 2016-04-26 14:35 | 2016-04-27 10:36 |  |  |  |  | 2016-03-23 12:00 | 2016-03-23 15:00 | 2016-03-23 18:23 | 2016-03-24 09:42 | 2016-03-24 13:35 | 2016-03-24 17:00 | 2016-03-25 11:00 | 2016-03-25 16:15 | 2016-03-28 10:02 | 2016-03-29 11:00 | 2016-03-30 12:00 | 2016-03-31 11:35 | 2016-04-01 16:00 | 2016-04-04 13:00 | 2016-04-05 17:00 | 2016-04-06 18:15 | 2016-04-07 11:00 | 2016-04-19 11:00 | 2016-04-20 11:00 | 2016-04-21 10:30 | 2016-04-22 10:36 | 2016-04-25 11:00 | 2016-04-26 14:35 | 2016-04-27 10:36
| T0 | T1 | T2 | T3 | T4 | T5 | T6 | T7 | T8 | T9 | T10 | T11 | T12 | T13 | T14 | T15 | T16 | T17 | T18 | T19 | T20 | T21 | T22 | T23 |  |  |  |  | T0 | T1 | T2 | T3 | T4 | T5 | T6 | T7 | T8 | T9 | T10 | T11 | T12 | T13 | T14 | T15 | T16 | T17 | T18 | T19 | T20 | T21 | T22 | T23
S10 | 894.98 | 897.76 | 898.37 | 901.44 | 901.74 | 901.95 | 903.78 | 904.28 | 907.67 | 908.29 | 908.79 | 909.52 | 910 | 910.68 | 910.99 | 911.27 | 911.27 | 912.38 | 912.42 | 912.49 | 912.49 | 912.72 | 912.63 | 912.68 |  |  |  | wt% | 0 | 0.3106215 | 0.3787794 | 0.7218038 | 0.7553241 | 0.7787884 | 0.9832622 | 1.039129 | 1.417909 | 1.487184 | 1.543051 | 1.624617 | 1.67825 | 1.754229 | 1.788867 | 1.820152 | 1.820152 | 1.944178 | 1.948647 | 1.956468 | 1.956468 | 1.982167 | 1.972111 | 1.977698
[28 empty] | days | 0 | 0.125 | 0.2659722 | 0.9041667 | 1.065972 | 1.208333 | 1.958333 | 2.177083 | 4.918056 | 5.958333 | 7 | 7.982639 | 9.166667 | 12.04167 | 13.20833 | 14.26042 | 14.95833 | 26.95833 | 27.95833 | 28.9375 | 29.94167 | 32.95833 | 34.10764 | 34.94167
[28 empty] | hours | 0 | 3 | 6.383333 | 21.7 | 25.58333 | 29 | 47 | 52.25 | 118.0333 | 143 | 168 | 191.5833 | 220 | 289 | 317 | 342.25 | 359 | 647 | 671 | 694.5 | 718.6 | 791 | 818.5833 | 838.6
[28 empty] | sqrt time/h | 0 | 0.3578617 | 0.5220095 | 0.962464 | 1.045041 | 1.112637 | 1.416458 | 1.493474 | 2.244693 | 2.470715 | 2.677992 | 2.859786 | 3.064545 | 3.512397 | 3.678614 | 3.822314 | 3.91473 | 5.255412 | 5.351997 | 5.444911 | 5.538578 | 5.810893 | 5.911342 | 5.98318
Hygrothermal
[21 empty] | Alumina | Fickian | 0.0192 | 0.00213
[22 empty] | a | 0.0018474 | ± 0.000622
[22 empty] | b | 0.00032075 | ± 0.000164
[22 empty] | d | 0.030647 | ± 0.00325 |  |  | Combined data from all of the hyrgothermal
[22 empty] | h | 2.4
[22 empty] | w | 1.18 |  |  | h |  | time | al | error | cnt | error | time | RTM6
[21 empty] | CNT | Fickian | 0.00493 | 0.00051374 | wt% | 4.84 | [9 empty] | Time | Al2O3 - HT2
[22 empty] | a | 0.0020752 | ± 0.000413 | 0.1167075 | 0 | 0 | 0 | 0 | 0 | 0 | 0 | 0 | 0 |  | 0 | 0
[22 empty] | b | 0.0009333 | ± 0.000333 | 0.1657247 | 0.2066116 | 1 | 3 | 0.3111213 | 0.024015 | 0.1828983 | 0.00984325 | 3 | 0.3106215 |  | 3 | 0.3111213
[22 empty] | d | 0.019024 | ± 0.00268 | 0.2115072 | 0.2921929 | 2 | 6.383333 | 0.4409371 | 0.03047029 | 0.2316816 | 0.01901629 | 6.383333 | 0.3787794 |  | 6.383333 | 0.4409371
[22 empty] | h | 2.4 |  | 0.2543083 | 0.3578617 | 3 | 21.7 | 0.7366663 | 0.02569024 | 0.4325451 | 0.01661009 | 21.7 | 0.7218038 |  | 21.7 | 0.7366663
[22 empty] | w | 0.99 |  | 0.2943612 | 0.4132231 | 4 | 25.58333 | 0.7909087 | 0.02766774 | 0.4626718 | 0.0197596 | 25.58333 | 0.7553241 |  | 25.58333 | 0.7909087
[21 empty] | RTM6 |  |  |  | 0.3318804 | 0.4619975 | 5 | 29 | 0.8198837 | 0.03716598 | 0.4736394 | 0.0206707 | 29 | 0.7787884 |  | 29 | 0.8198837
[22 empty] | a | 0.0067789 | ± 0.000331 | 0.3670634 | 0.5060929 | 6 | 47 | 0.9730581 | 0.01802863 | 0.5818574 | 0.02186024 | 47 | 0.9832622 |  | 47 | 0.9730581
[22 empty] | b | 0.015007 | ± 0.00264 | 0.400092 | 0.5466428 | 7 | 52.25 | 0.9897914 | 0.0177362 | 0.5979496 | 0.02545776 | 52.25 | 1.039129 |  | 52.25 | 0.9897914
[22 empty] | d | 0.19734 | ± 0.0531 | 0.4311335 | 0.5843858 | 8 | 72 | 1.020635 | 0.05020014 | 0.7042441 | 0.06807777 | 118.0333 | 1.417909 |  | 118.0333 | 1.048848
[22 empty] | h | 4.84 |  | 0.460342 | 0.6198347 | 9 | 118.0333 | 1.048848 | 0.0158556 | 0.7347771 | 0.03557805 | 143 | 1.487184 |  | 143 | 1.039108
[22 empty] | w | 1.98 |  | 0.4878591 | 0.6533632 | 10 | 143 | 1.039108 | 0.01151735 | 0.7361716 | 0.03490885 | 168 | 1.543051 |  | 168 | 1.03614
[25 empty] | 0.5138154 | 0.6852531 | 11 | 144 | 1.073245 | 0.05304432 | 0.8104807 | 0.0958796 | 191.5833 | 1.624617 |  | 191.5833 | 1.061148
[25 empty] | 0.5383311 | 0.7157235 | 12 | 168 | 1.03614 | 0.01466584 | 0.7475395 | 0.03657505 | 220 | 1.67825 |  | 220 | 1.064597
[25 empty] | 0.5615166 | 0.7449486 | 13 | 191.5833 | 1.061148 | 0.01675035 | 0.7859663 | 0.03719191 | 289 | 1.754229 |  | 289 | 1.064215
[21 empty] | Dal | 8.513056e-08 | 9.027778e-09 |  | 0.5834739 | 0.7730697 | 14 | 220 | 1.064597 | 0.01529569 | 0.7917206 | 0.04417869 | 317 | 1.788867 |  | 317 | 1.067754
[21 empty] | Dcnt | 5.284444e-08 | 7.444444e-09 |  | 0.6042966 | 0.8002032 | 15 | 240 | 1.108439 | 0.03865122 | 0.8944835 | 0.1058968 | 342.25 | 1.820152 |  | 342.25 | 1.078599
[21 empty] | Drtm6 | 5.481667e-07 | 1.475e-07 |  | 0.6240709 | 0.8264463 | 16 | 289 | 1.064215 | 0.01869404 | 0.7909414 | 0.03947994 | 359 | 1.820152 |  | 359 | 1.091069
[25 empty] | 0.6428764 | 0.8518813 | 17 | 312 | 1.04876 | 0.03981543 | 0.8381302 | 0.0960944 | 647 | 1.944178
[22 empty] | 0.00735528 | cm2/day |  | 0.6607861 | 0.8765787 | 18 | 317 | 1.067754 | 0.01351279 | 0.798187 | 0.04211366 | 671 | 1.948647
[25 empty] | 0.6778673 | 0.900599 | 19 | 342.25 | 1.078599 | 0.02387652 | 0.8192648 | 0.04010155 | 694.5 | 1.956468
[25 empty] | 0.6941821 | 0.923995 | 20 | 359 | 1.091069 | 0.01457463 | 0.8211231 | 0.04244361 | 718.6 | 1.956468
[21 empty] | CNT | a | 0.00207 | 0.00041654 | 0.7097875 | 0.9468132 | 21 | 456 | 1.128908 | 0.05803966 | 0.8930303 | 0.1066245 | 791 | 1.982167
[20 empty] | Ajay Origin |  | b | 0.0009331 | 0.0003342 | 0.7247361 | 0.9690942 | 22 | 624 | 1.119843 | 0.04211266 | 0.9116569 | 0.1040397 | 818.5833 | 1.972111
[22 empty] | d | 0.01778 | 0.00251 | 0.7390762 | 0.9908743 | 23 | 792 | 1.139872 | 0.04046395 | 0.9389717 | 0.104124 | 838.6 | 1.977698
[22 empty] | h | 2.32 |  | 0.7528523 | 1.012186 | 24 | 960 | 1.15222 | 0.03330343 | 0.9268199 | 0.09747303
[22 empty] | w | 0.99 |  | 0.7661057 | 1.033058 | 25 | 1128 | 1.139625 | 0.03790011 | 0.9424623 | 0.1050643
[25 empty] | 0.7788739 | 1.053516 | 26 | 1296 | 1.156732 | 0.03829977 | 0.9566046 | 0.1138767
[21 empty] | Al2O3 | a | 0.00185 | 0.00062764 | 0.7911918 | 1.073585 | 27 | 1464 | 1.178477 | 0.03548617 | 0.9846843 | 0.1069437
[22 empty] | b | 0.00032 | 0.00016501 | 0.8030916 | 1.093286 | 28 | 1680 | 1.177457 | 0.03461954 | 0.9872395 | 0.1103612
[22 empty] | d | 0.003174 | 0.00337 | 0.8146026 | 1.112637 | 29
[22 empty] | h | 2.4425 |  | 0.8257521 | 1.131658 | 30
[22 empty] | w | 1.18 |  | 0.8365652 | 1.150365 | 31
[25 empty] | 0.8470649 | 1.168772 | 32
[21 empty] | RTM 6 | a | 0.00701 | 0.00031516 | 0.8572726 | 1.186893 | 33
[22 empty] | b | 0.01639 | 0.00258 | 0.8672077 | 1.204742 | 34
[22 empty] | d | 0.22194 | 0.05804 | 0.8768885 | 1.222331 | 35
[22 empty] | h | 4.84 |  | 0.8863314 | 1.239669 | 36
[22 empty] | w | 1.9721 |  | 0.8955519 | 1.256769 | 37
[25 empty] | 0.9045642 | 1.273639 | 38
[25 empty] | 0.9133812 | 1.290289 | 39
[25 empty] | 0.9220149 | 1.306726 | 40
[25 empty] | 0.9304766 | 1.32296 | 41
[21 empty] | Al Old | Al New | Thickness avg |  | 0.9387763 | 1.338996 | 42
[21 empty] | 2.39 | 2.4425 | 2.41625 |  | 0.9469237 | 1.354843 | 43
[21 empty] | 0.0722265 | 0.03446684 |  |  | 0.9549272 | 1.370506 | 44
[25 empty] | 0.9627951 | 1.385993 | 45
[25 empty] | 0.9705347 | 1.401308 | 46
[25 empty] | 0.9781529 | 1.416458 | 47
[25 empty] | 0.985656 | 1.431447 | 48
[25 empty] | 0.9930498 | 1.446281 | 49
[25 empty] | 1.00034 | 1.460964 | 50
[25 empty] | 1.007531 | 1.475502 | 51
[25 empty] | 1.014628 | 1.489897 | 52
[25 empty] | 1.493267 | 2.547279 | 152
[25 empty] | 1.732893 | 3.279857 | 252
[25 empty] | 1.854547 | 3.876377 | 352
[25 empty] | 1.916309 | 4.392622 | 452
[25 empty] | 1.947665 | 4.854273 | 552
[25 empty] | 1.963584 | 5.27568 | 652
[25 empty] | 1.971666 | 5.66583 | 752
[25 empty] | 1.975769 | 6.030793 | 852
[25 empty] | 1.977852 | 6.374896 | 952
[25 empty] | 1.978909 | 6.701353 | 1052
[25 empty] | 1.979446 | 7.012629 | 1152
[25 empty] | 1.979719 | 7.310664 | 1252
[25 empty] | 1.979857 | 7.597015 | 1352
[25 empty] | 1.979928 | 7.872958 | 1452
Formulas:
T3 = [T3]
T4 = [T4]
T5 = [T5]
T6 = [T6]
T12 = [T12]
T13 = [T13]
T14 = [T14]
T15 = [T15]
Drying = [drying]
T7 = [T7]